## TH.00187
dcr
DATE | 14/4/2026 |  |  | WASH:CODE |  | TH.00187
FINISHER:CODE | LIGHT GREY |  |  |  |  | DRYPROCESS.AND WET PROCES
MODEL:CODE | WW0WWW53961
SAP CODE | 5149423
FABRIC:CODE | SHARABATI PRESLEY RIGIT BLACK
QUANTITY | 6
ROLL:CODE | 960522
FAB. WEIGHT
UNITS
TYPE MACHINE
DRYING TIME (Min.) :
COMMENTS:
PAGE | LIGHT GREY |  |  | WASH:SUPERVISOR:FETAH&ATIF
| E | of | 1 |  |  |  | Supplier | PH Value
ACTION | TIME | TEMP | Liters | AMT | UNITS | Chemicals
LASER MARK
WHISKER
HANDSAND
COMBO DISPER |  | 50 |  |  | GRM | DENIM COL CMA T 7330 %1
DRAIN | 1
WATER FREE ENZYME WASHING |  | RT |  | 2 | GRM | ASUCELL WF
RINSE X1 | 1 | 50 |  | 200 | GRM | ASU WASH BOOSTER
DRAIN | 1
WATER FREE ENZYME WASHING |  | RT |  | 2 | GRM | ASUCELL WF
RINSE X1 | 1 | 50 |  | 200 | GRM | ASU WASH BOOSTER
DRAIN | 1
SODA ASH |  | 40 |  |  | GRM | SODA ASH
RINSE X3 | 3
PEROXIDE BLEACH |  | 50 |  | 5 | GR/LT | PEROXIDE
|  |  |  | 5 | GR/LT | NEAR CAND OP EXTRA
RINSE | 2 | RT
PP.SPRAY
HYPO/PP SPRAY |  |  |  | 5 | GRM | PERMENGANATE
|  |  |  | 5 | GRM | AKTIVATOR
|  |  |  | 990 | GRM | WATER
NEUTRALIZATION | 5 | 40 |  |  | GRM | ROYACTIVEX KS
RINSE X3 | 2 | RT
BIOPOLISHING |  | 55 |  |  | GRM | LAVA CELL BNG
[5 empty] | GRM | A.ACID. PH/55
RINSE | 2 | RT
IF NEDEED
WASH TINT |  | 45 |  |  | M/L
M/L
DRAIN |  |  |  |  | GRM | SALT %10
WASH SOFT |  | RT |  |  | K/G | ANTI OZON SOFT
EXTRACT&DRY |  |  |  |  | GRM | A.ACID. PH/5