## TH.00189
dcr
DATE | 16/4/2026 |  |  | WASH:CODE |  | TH.00189
FINISHER:CODE | OPTIC WHITE |  |  |  |  | DRYPROCESS.AND WET PROCES
MODEL:CODE | WW0WW54477
SAP CODE | 5149422
FABRIC:CODE | SHARABATI 132477 RGD
QUANTITY | SHARABATI 132477 SDTR
ROLL:CODE
FAB. WEIGHT
UNITS
TYPE MACHINE
DRYING TIME (Min.) :
COMMENTS:
PAGE | RINSE |  |  | WASH:SUPERVISOR:FETAH&ATIF
| E | of | 1 |  |  |  | Supplier | PH Value
ACTION | TIME | TEMP | Liters | AMT | UNITS | Chemicals
BIOPOLISH | 10 | 55 | 30 | 30 |  | BNG
RINSE | [5 empty] | A.ACID PH4.5-5
PEROXIDE | 20 | 60 | 30 | 800 | GR | PEROXIDE
|  |  |  | 150 | GR | OP EXTRA
|  |  |  | 200 | GR | COUSTIC SODA
RINSE
SOFT | 10 | 40 | 30 | 300 | GR | KAAN SOFTAN OZN
|  |  |  | 30 | GR | A.ACID