## TH.00192
dcr
DATE | 20/4/2026 |  |  | WASH:CODE |  | TH.00192 - SMS
FINISHER:CODE | MARY MID |  |  |  |  | DRYPROCESS.AND WET PROCES
MODEL:CODE | WW0WW54169
SAP CODE | 5149415
FABRIC:CODE | SHARABATI SLOUCHY 28 OCEAN
QUANTITY | 29
ROLL:CODE
FAB. WEIGHT
UNITS | 29
TYPE MACHINE
DRYING TIME (Min.) :
COMMENTS: | FIRST TRIAL NOT APROVEL WHICH WAS STONE WASH
PAGE | MARY MID |  |  | WASH:SUPERVISOR:FETAH&ATIF
| E | of | 1 |  |  |  | Supplier | PH Value
ACTION | TIME | TEMP | Liters | AMT | UNITS | Chemicals
COMBO DISPER | 5 | 40 |  | 1 | GR/LT | DENIM COL CMA T 7330 %1
DRAIN | 1 |  |  | 1 | GR/LT | LUBRICANT
|  |  |  | 5 | GR/LT | SOFTNAR
LYCRA PROTECTOR | 5 | 40 | 100 | 3 | GRM | PROTECTOR LY
ENZYM WASH |  | 40 | 400 | 1 | GR/LT | NTE
RINSE X1 | 1 | 50 |  | 1 | GR/LT | ROYA DISPERS
DRAIN | 1
SODA ASH | 2 | 40 | 400 | 100 | GRM | SODA ASH
RINSE X3 | 3
LYCRA PROTECTOR | 5 | 40 | 100 | 3 | GRM | PROTECTOR LY
HYPO BLEACH |  | RT | 400 |  | GRM | COUSTIC SODA
[5 empty] | K/G | HYPO
RINSE | 2 | RT
NEUTRALIZATION |  | RT | 400 | 250 | GRM | ROYACTIVEX KS
RINSE | 2 | RT
CLEAN UP | 5 | 50 | 400 |  | GRM | PEROXIDE
RINSE X2 | 2 | RT |  |  | GRM | NEAR CAND OP EXTRA
WASH SOFT | 2 | 40 | 400 | 4 | K/G | ANTI OZON SOFT
EXTRACT&DRY |  |  |  | 500 | GR/LT | ASUMIN MUG