## TH.00194
dcr
DATE | 20/4/2026 |  |  | WASH:CODE |  | TH.00194
FINISHER:CODE | MARY MID |  |  |  |  | DRYPROCESS.AND WET PROCES
MODEL:CODE | WW0WW54169
SAP CODE | 5149413
FABRIC:CODE | DNM ROCKETLADY QUARTZ BLUE
QUANTITY | 2+2 LEG PANEL
ROLL:CODE
FAB. WEIGHT
UNITS
TYPE MACHINE
DRYING TIME (Min.) :
COMMENTS: | FIRST TRIAL NOT APROVEL WHICH WAS STONE WASH
PAGE | MARY MID |  |  | WASH:SUPERVISOR:FETAH&ATIF
| E | of | 1 |  |  |  | Supplier | PH Value
ACTION | TIME | TEMP | Liters | AMT | UNITS | Chemicals
COMBO DISPER |  | 40 | 80 | 1 | GRM | DENIM COL CMA T 7330 %1
DRAIN | 1
ENZYM WASH |  | 55 | 80 | 80 | GRM | NTE
RINSE X1 | 1 | 50 |  | 160 | GRM | ROYA DISPERS
DRAIN | 1
SODA ASH |  | 40 |  |  | GRM | SODA ASH
RINSE X3 | 3
HYPO BLEACH |  | RT |  |  | GRM | COUSTIC SODA
[5 empty] | K/G | HYPO
RINSE | 2 | RT
NEUTRALIZATION | 5 | RT |  |  | GRM | ROYACTIVEX KS
RINSE | 2 | RT
CLEAN UP |  | 50 |  |  | GRM | PEROXIDE
RINSE X2 | 2 | RT |  |  | GRM | NEAR CAND OP EXTRA
PH/55
BIOPOLISHING |  | 55 |  |  | GRM | LAVA CELL BNG
[5 empty] | GRM | A.ACID
RINSE | 2 | RT
WASH SOFT |  | RT | 80 | 1 | K/G | ANTI OZON SOFT
EXTRACT&DRY |  |  |  | 2 | GR/LT | ASUMIN MUG