## TH.00194
dcr
DATE | 20/4/2026 |  |  | WASH:CODE |  | TH.00194
FINISHER:CODE | MARY DARK |  |  |  |  | DRYPROCESS.AND WET PROCES
MODEL:CODE | WW0WW54169
SAP CODE | 5184100
FABRIC:CODE | DNM ROCKETLADY QUARTZ BLUE
QUANTITY | 8
ROLL:CODE
FAB. WEIGHT
UNITS
TYPE MACHINE
DRYING TIME (Min.) :
COMMENTS: | FIRST TRIAL NOT APROVEL WHICH WAS STONE WASH
PAGE | MARY DARK |  |  | WASH:SUPERVISOR:MAGDI / AHMED SAID
| E | of | 1 |  |  |  | Supplier | PH Value
ACTION | TIME | TEMP | Liters | AMT | UNITS | Chemicals
COMBO DISPER |  | 40 | 200 | 1 | GRM | DENIM COL CMA T 7330 %1
DRAIN | 1
ENZYM WASH | 15 | 40 | 200 | 200 | GRM | NTE
RINSE X1 | 1 | 50 |  | 200 | GRM | ROYA DISPERS
DRAIN | 1
SODA ASH | 2 | 40 | 100 | 200 | GRM | SODA ASH
RINSE X3 | 3
HYPO BLEACH | 3 | RT | 200 | 100 | GRM | COUSTIC SODA
|  |  |  | 2 | K/G | HYPO
RINSE | 2 | RT
NEUTRALIZATION | 2 | RT | 200 | 200 | GRM | ROYACTIVEX KS
RINSE | 2 | RT
CLEAN UP | 3 | 40 | 200 | 1000 | GRM | PEROXIDE
RINSE X2 | 2 | RT |  | 30 | GRM | NEAR CAND OP EXTRA
PH/55
BIOPOLISHING | 7 | 40 | 150 | 450 | GRM | LAVA CELL BNG
|  |  |  | 150 | GRM | A.ACID
RINSE | 2 | RT
WASH SOFT | 2 | RT | 150 | 1 | K/G | ANTI OZON SOFT
EXTRACT&DRY |  |  |  | 2 | GR/LT | ASUMIN MUG