## TH.00196
dcr
DATE | 20/4/2026 |  |  | WASH:CODE |  | TH.00196
FINISHER:CODE | MARY WASHED BLACK |  |  |  |  | DRYPROCESS.AND WET PROCES
MODEL:CODE | WW0WW54169
SAP CODE | 5149414
FABRIC:CODE | DNM ROCKETLADY BLK OD BLACK
QUANTITY | 5 PNT
ROLL:CODE
FAB. WEIGHT
UNITS
TYPE MACHINE
DRYING TIME (Min.) :
COMMENTS:
PAGE |  |  |  | WASH:SUPERVISOR:FETAH&ATIF
| E | of | 1 |  |  |  | Supplier | PH Value
ACTION | TIME | TEMP | Liters | AMT | UNITS | Chemicals
COMBO DISPER | 10 | 40 | 150 | 1 | GR/LT | DENIM COL CMA T 7330 %1
DRAIN | 1 |  |  | 1 | GR/LT | LUBRICANT
RINSEX1 |  |  |  | 1 | GR/LT | ALPHA AMYLASE-LAVA ZYME AEN 01 %3
ENZYM WASH | 15 | 40 | 150 | 150 | GRM | NTE
RINSE X1 | 1 | 50 |  | 150 | GRM | ROYA DISPERS
DRAIN | 1
SODA ASH |  | 40 |  |  | GRM | SODA ASH
RINSE X3 | 3
PEROXIDE BLEACH | 3 | 40 | 150 | 400 | GRM | PEROXIDE
|  |  |  | 400 |  | CSB POWDER
RINSE | 2 | RT |  | 160 |  | LAVA CON ZIP
PH/55
BIOPOLISHING | 7 | 40 |  | 1 | GRM | LAVA CELL BNG
[5 empty] | GRM | A.ACID
RINSE | 2 | RT
WASH SOFT |  | RT | 80 | 1 | K/G | ANTI OZON SOFT
EXTRACT&DRY |  |  |  | 200 | GR | ASUMIN MUG
WAS TOO RED BECAUSE OF THAT DONE TURKUAZ BY SPRAY