## TH.0053-A
dcr
DATE | 2025-12-22 |  |  | WASH:CODE |  | TH.00053-A
FINISHER:CODE | MED WASH MARWIN |  |  |  |  | DRYPROCESS.AND WET PROCES
MODEL:CODE | XMOXM05400
SAP CODE
FABRIC:CODE | SHARABATI - D2070E STR G1
FABRIC:CODE
QUANTITY | 1 PCS
ROLL:CODE | ROLL:105785
FAB. WEIGHT
UNITS
TYPE MACHINE
DRYING TIME (Min.) :
COMMENTS:
PAGE | LIGHT WASH |  |  | WASH:SUPERVISOR:ASSEAM/ATIF
| E | of | 1 |  |  |  | Supplier | PH Value
ACTION | TIME | TEMP | Liters | AMT | UNITS | Chemicals
HAND SAND | WASH ASPER TARGET
COMBO DISPER |  | 40 |  |  | GRM | DENIM COL CMA T 7330 %1
RINSE X3 | 3 | RT
PROCESS LASER AKTIVATOR | 5 |  |  |  | GRM | NEAR BOOSTER NY. %25
DRAIN&OPEN | 5 |  |  |  | GRM | WATER %75
FULL EXTRACT
FULL DRY 60 C
LASER.WHISKER
LASER HANSAD
GRINDING
TAKING
OZON %20. 3 MUNITES
RINSE X1 | 1 | RT
STONE ENZYMES |  | 40 |  |  | GRM | ROYA ENZYMES %1
[5 empty] | K/G | OLD STONE
RINSE X3 | 3 | RT |  |  | K/G | NEW STONE
CLEAN UP |  | 40 |  |  | GRM | SODA ASH %2
RINSE X2 | 2 | RT
HYPO/BLEACH |  | 45 |  |  | GRM | COSTIC SODA
RINSE X2 | 2 | RT |  |  | K/G | HYPO
HYPO/BLEACH |  | 45 |  |  | GRM | COSTIC SODA
RINSE X2 | 2 | RT |  |  | K/G | HYPO
NEUTRALIZATION | 5 | RT |  |  | GRM | ROYACTIVEX KS
RINSE X2 | 2
OZON AKTIVATOR
WASH PROCESS | 5 | RT |  |  | GRM | CHT DENIMCOL WASH-RGN %10
DRAIN | 5 |  |  |  | K/G | WATER %90
EXTRACT:1 MUNITES | 1
OZON %40 | 10
NEUTRALIZATION | 5 | 50 |  |  | GRM | SULFIT
RINSE | 2 | RT |  |  | GRM | SITRIC ACID
CLEAN UP |  | 50 |  |  | GRM | PEROXIDE
RINSE X2 |  |  |  |  | GRM | NEAR CAND OP EXTRA
PP.SPRAY DAMAGE
EXTRACT&DRY
HYPO/PP SPRAY |  |  |  | 10 | GRM | PERMENGANATE
|  |  |  | 200 | GRM | HYPO
|  |  |  | 800 | GRM | WATER
NEUTRALIZATION | 5 | 50 |  |  | GRM | ROYACTIVEX KS
RINSE X3 | 2 | RT
CLEAN UP |  | 50 |  |  | GRM | NEAR CAND OP EXTRA
RINSE X3 | 2 | RT |  |  | GRM | PEROXIDE
BIOPOLISHING |  | 55 |  |  | GRM | LAVA CELL BNG
[5 empty] | GRM | A.ACID. PH/55
RINSE X2 | 2 | RT
WASH |  | 40 |  |  | M/L | BROWN,GGL
[5 empty] | M/L | YELLOW
DARIN |  |  |  |  | GRM | SALT
SOFT |  | RT |  |  | K/G | ANTI OZON SOFT
EXTRACT&DRYER |  |  |  |  | GRM | A.ACID

## TH.0053-B
dcr
DATE | 2025-12-22 |  |  | WASH:CODE |  | TH.00053-B
FINISHER:CODE | MED WASH MARWIN |  |  |  |  | DRYPROCESS.AND WET PROCES
MODEL:CODE | XMOXM05400
SAP CODE | SHARABATI
FABRIC:CODE | ARON REFLEX BLUE
FABRIC:CODE
QUANTITY | 1 PCS
ROLL:CODE | ROLL:105785
FAB. WEIGHT
UNITS
TYPE MACHINE
DRYING TIME (Min.) :
COMMENTS:
PAGE | LIGHT WASH |  |  | WASH:SUPERVISOR:ASSEAM/ATIF
| E | of | 1 |  |  |  | Supplier | PH Value
ACTION | TIME | TEMP | Liters | AMT | UNITS | Chemicals
HAND SAND | WASH ASPER TARGET
COMBO DISPER |  | 40 |  |  | GRM | DENIM COL CMA T 7330 %1
RINSE X3 | 3 | RT
PROCESS LASER AKTIVATOR | 5 |  |  |  | GRM | NEAR BOOSTER NY. %25
DRAIN&OPEN | 5 |  |  |  | GRM | WATER %75
FULL EXTRACT
FULL DRY 60 C
LASER.WHISKER
LASER HANSAD
GRINDING
TAKING
OZON %20. 3 MUNITES
RINSE X1 | 1 | RT
STONE ENZYMES |  | 40 |  |  | GRM | ROYA ENZYMES %1
[5 empty] | K/G | OLD STONE
RINSE X3 | 3 | RT |  |  | K/G | NEW STONE
CLEAN UP |  | 40 |  |  | GRM | SODA ASH %2
RINSE X2 | 2 | RT
HYPO/BLEACH |  | 45 |  |  | GRM | COSTIC SODA
RINSE X2 | 2 | RT |  |  | K/G | HYPO
HYPO/BLEACH |  | 45 |  |  | GRM | COSTIC SODA
RINSE X2 | 2 | RT |  |  | K/G | HYPO
NEUTRALIZATION | 5 | RT |  |  | GRM | ROYACTIVEX KS
RINSE X2 | 2
OZON AKTIVATOR
WASH PROCESS | 5 | RT |  |  | GRM | CHT DENIMCOL WASH-RGN %10
DRAIN | 5 |  |  |  | K/G | WATER %90
EXTRACT:1 MUNITES | 1
OZON %40 | 10
NEUTRALIZATION | 5 | 50 |  |  | GRM | SULFIT
RINSE | 2 | RT |  |  | GRM | SITRIC ACID
CLEAN UP |  | 50 |  |  | GRM | PEROXIDE
RINSE X2 |  |  |  |  | GRM | NEAR CAND OP EXTRA
PP.SPRAY DAMAGE
EXTRACT&DRY
HYPO/PP SPRAY |  |  |  | 10 | GRM | PERMENGANATE
|  |  |  | 200 | GRM | HYPO
|  |  |  | 800 | GRM | WATER
NEUTRALIZATION | 5 | 50 |  |  | GRM | ROYACTIVEX KS
RINSE X3 | 2 | RT
CLEAN UP |  | 50 |  |  | GRM | NEAR CAND OP EXTRA
RINSE X3 | 2 | RT |  |  | GRM | PEROXIDE
BIOPOLISHING |  | 55 |  |  | GRM | LAVA CELL BNG
[5 empty] | GRM | A.ACID. PH/55
RINSE X2 | 2 | RT
WASH |  | 40 |  |  | M/L | BROWN,GGL
[5 empty] | M/L | YELLOW
DARIN |  |  |  |  | GRM | SALT
SOFT |  | RT |  |  | K/G | ANTI OZON SOFT
EXTRACT&DRYER |  |  |  |  | GRM | A.ACID