## TH.00064
dcr
DATE | 2025-10-14 |  |  | WASH:CODE |  | TH.0082
FINISHER:CODE | DNM WHITE BELTED S/S SHIRT DRESS DR |  |  |  |  | DRYPROCESS.AND WET PROCES
MODEL:CODE | WW0WW51939
SAP CODE | THWN51939
FABRIC:CODE | SHARABATI FRR901294 DROOPY GR21
FABRIC:CODE | RGD ECRU SING
QUANTITY | 1 PCS
ROLL:CODE | 557914-557918-557904
FAB. WEIGHT
UNITS
TYPE MACHINE
DRYING TIME (Min.) :
COMMENTS:
PAGE | WHITE PCS |  |  | WASH:SUPERVISOR:ATIF
| E | of | 1 |  |  |  | Supplier | PH Value
ACTION | TIME | TEMP | Liters | AMT | UNITS | Chemicals
INSED OUT
BIOPOLISHING | 10 | 55 | 30 | 100 | GRM | LAVA CELL BNG
|  |  |  | 30 | GRM | A.ACID. PH/55
RINSE | 2 | RT | 50
CLEAN UP | 30 | 90 | 30 | 150 | GRM | COUSTIC SODA
|  |  |  | 100 | GRM | ROYA WET 15 %3
|  |  |  | 1 | K/G | PEROXIDE
RINSE X3 | 2 | RT | 50 | 200 | GRM | NEAR CAND OP EXTRA
WASH SOFT | 5 | RT | 30 | 1 | K/G | NEARSopht/WO3
EXTRACT&DRY |  |  |  | 20 | GRM | SITRIC A.ACID