## TH.0099
dcr
DATE | 2026-03-04 |  |  | WASH:CODE |  | TH.0099
FINISHER:CODE | MEREDITH MED WASH |  |  |  |  | DRYPROCESS.AND WET PROCES
MODEL:CODE | XW0XW09594
SAP CODE | 5135058
FABRIC:CODE | 136327 OP SOPHIE ART#5618-S-SOFT SM DENIM
QUANTITY | 1 PCS
ROLL:CODE | ROLL:531381
FAB. WEIGHT
UNITS
TYPE MACHINE
DRYING TIME (Min.) :
COMMENTS:
PAGE | MID WASH |  |  | WASH:SUPERVISOR:ATIF&FETAH
| E | of | 1 |  |  |  | Supplier | PH Value
ACTION | TIME | TEMP | Liters | AMT | UNITS | Chemicals
HAND SAND | WASH ASPER TARGET
LASER.WHISKER
LASER HANSAD
LICRA PROCESS | 5 | 40 | 40 | 160 | GRM | PROTECTOR LY%4
DESIZE | 10 | 40 |  | 80 | GRM | WATING AGID %2
|  |  |  | 120 | GRM | LUBRICANT %3
DRAIN | 1 | RT
WATER FREE ENZYME WASHING | 15 |  |  | 5 | GRM | ASUCELL WF
RINSE X1 | 1 | 50 | 40 | 150 | GRM | ASU WASH BOOSTER
DRAIN | 1
WATER FREE ENZYME WASHING | 15 |  |  | 5 | GRM | ASUCELL WF
|  |  |  | 150 | GRM | ASU WASH BOOSTER
RINSE X2 | 2 | RT | 60
WASH CLEAN UP | 3 | 40 | 40 | 80 | GRM | SODA ASH %2
RINSE X2 | 2 | RT | 60 | 20 | GRM | DISPERS %0,5
LICRA PROCESS | 5 | 40 | 40 | 160 | GRM | PROTECTOR LY%4
DRAIN | 1
HYPO/BLEACH | 5 | RT | 40 | 100 | GRM | COSTIC SODA
RINSE X2 | 2 | RT | 60 | 10 | K/G | HYPO
HYPO/BLEACH | 5 | 45 | 40 | 100 | GRM | COSTIC SODA
RINSE X2 | 2 | RT | 60 | 10 | K/G | HYPO
NEUTRALIZATION | 5 | RT | 40 | 100 | GRM | ROYACTIVEX KS
RINSE X2 | 2 | RT | 60
LICRA PROCESS | 5 | 40 | 40 | 160 | GRM | PROTECTOR LY%4
DRAIN | 1
CLEAN UP | 7 | 50 | 40 | 100 | GRM | PEROXIDE
RINSE X2 | 2 | RT | 60 | 30 | GRM | NEAR CAND OP EXTRA
EXTRACT&DRY
HYPO/PP SPRAY |  |  |  | 5 | GRM | PERMENGANATE
|  |  |  | 200 | GRM | HYPO
|  |  |  | 800 | GRM | WATER
MON WASH
WASH PROCESS | 15 |  |  | 1,5 | GRM | PERMANGANAT
|  |  |  | 1 | k/g | WATER
|  |  |  | 10 | K/G | NEW STONE
NEUTRALIZATION | 5 | RT | 40 | 100 | GRM | ROYACTIVEX KS
RINSE | 2 | RT | 60
CLEAN UP | 5 | 50 | 40 | 100 | GRM | PEROXIDE
RINSE X2 | 2 | RT | 60 | 30 | GRM | NEAR CAND OP EXTRA
BIOPOLISHING | 10 | 55 | 40 | 40 | GRM | LAVA CELL BNG
|  |  |  | 20 | GRM | A.ACID. PH/55
RINSE | 2 | RT | 60
WASH SOFT | 1 | RT | 40 | 1 | K/G | ANTI OZON SOFT
EXTRACT&DRY |  |  |  | 20 | GRM | A.ACID. PH/5