## SABLON
dcr
DATE | 2026-07-07 |  |  | WASH.CODE |  | TH.0203
FINISHER:CODE | MID BLUE |  |  |  |  | DRYPROCESS.AND WET PROCES
MODEL:CODE | COMO MID RISE SKINNY
SAP CODE | 5132090-A
FABRIC:MILL | CALIK
FABRIC:CODE | AXEL DEEP ROYAL BLUE
ROLL:CODE
QUANTITY | LEG PANEL
UNITS
TYPE MACHINE
Creator | E
COMMENTS:
MR.ERDEM |  |  |  | WASH:SUPERVISOR |  | HUSAM BOB
| E | of | 1 |  |  |  | Supplier | PH Value
ACTION | TIME | TEMP | Liters | AMT | UNITS | Chemicals
WASH ASPER TARGET
LASER WHISKER
LASER HAND SAND
HAND SAND
COMBO DISPER |  | 40 | 80 | 1 | GRM | DENIM COL CMA T 7330 %1
DRAIN | 1
ENZYM WASH | 30 | 55 | 80 | 80 | GRM | NTE
RINSE X1 | 1 | 50 |  | 160 | GRM | ROYA DISPERS
DRAIN | 1 |  |  |  |  | CUPES
SODA ASH |  | 40 |  |  | GRM | SODA ASH
RINSE X3 | 3
HYPO BLEACH |  | RT |  |  | GRM | COUSTIC SODA
[5 empty] | K/G | HYPO
RINSE | 2 | RT
NEUTRALIZATION | 5 | RT |  |  | GRM | ROYACTIVEX KS
RINSE | 2 | RT
PP.SPRAY
HYPO/PP SPRAY |  |  |  | 10 | GRM | PERMENGANATE
|  |  |  | 200 | GRM | HYPO
|  |  |  | 800 | GRM | WATER
NEUTRALIZATION | 5 | 40 |  |  | GRM | ROYACTIVEX KS
RINSE X3 | 2 | RT
CLEAN UP |  | 50 |  |  | GRM | PEROXIDE
RINSE X2 | 2 | RT |  |  | GRM | NEAR CAND OP EXTRA
PH/55
BIOPOLISHING |  | 55 |  |  | GRM | LAVA CELL BNG
[5 empty] | GRM | A.ACID
RINSE | 2 | RT
WASH SOFT |  | RT | 80 | 1 | K/G | ANTI OZON SOFT
EXTRACT&DRY |  |  |  | 2 | GR/LT | ASUMIN MUG