## SABLON
dcr
DATE | 2026-07-08 |  |  | WASH.CODE |  | TH.0204
FINISHER:CODE | ICE BLUE |  |  |  |  | DRYPROCESS.AND WET PROCES
MODEL:CODE | COMO MID RISE SKINNY
SAP CODE | 5132092
FABRIC:MILL | CALIK
FABRIC:CODE | AXEL DEEP ROYAL BLUE
ROLL:CODE
QUANTITY | LEG PANEL
UNITS
TYPE MACHINE
Creator | E
COMMENTS:
MR.ERDEM |  |  |  | WASH:SUPERVISOR |  | HUSAM EL NINJA
| E | of | 1 |  |  |  | Supplier | PH Value
ACTION | TIME | TEMP | Liters | AMT | UNITS | Chemicals
WASH ASPER TARGET
LASER WHISKER
LASER HAND SAND
HANDSAND
COMBO DISPER |  | 40 |  |  | GRM | DENIM COL CMA T 7330 %1
RINSE X2 | 2 | RT
RINSE X2 | 2 | 50
DRAIN | 1
WATER FREE ENZYME WASHING |  | RT |  | 10 | GRM | ASUCELL WF
|  |  |  | 200 | GRM | ASU WASH BOOSTER
RINSE X1 | 1 | 50
DRAIN | 1
WATER FREE ENZYME WASHING |  | RT |  | 10 | GRM | ASUCELL WF
RINSE X3 | 3 |  |  | 200 | GRM | ASU WASH BOOSTER
SODA ASH |  | 40 |  |  | GRM | SODA ASH
RINSE | 2 | RT
HYPO/BLEACH |  | RT |  |  | GRM | COSTIC SODA
RINSE | 2 | RT |  |  | K/G | HYPO
HYPO/BLEACH |  | RT |  |  | GRM | COSTIC SODA
RINSE | 2 | RT |  |  | K/G | HYPO
NEUTRALIZATION | 5 | RT |  |  | GRM | ROYACTIVEX KS
RINSE X3 | 3 | RT
SULFUR BLEACH |  | 65 |  |  | GRM | LAVA CON CSB POWDER %5
RINSE X3 |  |  |  |  | GRM | PEROXIDE. %5
OZON AKTIVATOR
WASH PROCESS | 5 | RT |  |  | GRM | CHT DENIMCOL WASH-RGN %15
DRAIN | 5 |  |  |  | K/G | WATER %85
EXTRACT:3 MUNITES | 3
OZON %40 | 10
GRINDING
PP.SPRAY
HYPO/PP SPRAY |  |  |  | 10 | GRM | PERMENGANATE
|  |  |  | 200 | GRM | HYPO
|  |  |  | 800 | GRM | WATER
FULL EXTRACT | CUPES MOON WASH
SNOW-WASH |  |  |  |  | GRM | PERMANGANAT
[5 empty] | GRM | HYPO
[5 empty] | K/G | KUPCS BOLL
[5 empty] | GRM | WATER
NEUTRALIZATION | 5 | 40 |  |  | GRM | SULFIT
RINSE X3 | 3 | RT
CLEAN UP |  | 60 |  |  | GRM | NEAR CAND OP EXTRA
[5 empty] | GRM | COUSTIC SODA
RINSE | 2 | RT |  |  | GRM | PEROXIDE
BIOPOLISHING |  | 55 |  |  | GRM | LAVA CELL BNG
[5 empty] | GRM | A.ACID. PH/55
RINSE | 2 | RT
WASH SOFT |  | RT |  |  | GRM | KAAN SOFTAN OZN