## SABLON
dcr
DATE | 2026-07-09 |  |  | WASH.CODE |  | TH.0205
FINISHER:CODE | BLACK |  |  |  |  | DRYPROCESS.AND WET PROCES
MODEL:CODE | COMO MID RISE SKINNY
SAP CODE | 5132093-A
FABRIC:MILL | CALIK
FABRIC:CODE | AXEL BLACK OD BLACK
ROLL:CODE
QUANTITY | LEG PANEL
UNITS
TYPE MACHINE
Creator | E
COMMENTS:
MR.ERDEM |  |  |  | WASH:SUPERVISOR |  | HUSAM EL NINJA / MEGDI
| E | of | 1 |  |  |  | Supplier | PH Value
ACTION | TIME | TEMP | Liters | AMT | UNITS | Chemicals
WASH AS PHOTO
DESIZE | 5 | 50 |  |  | GRM | LUBRICENT %2
DRAIN | 1 | RT |  |  | GRM | ALPHA AMYLASE-LAVA ZYME AEN 01 %2
[5 empty] | GRM | PROTECT LY
ENZYM WASH | 20 | 55 | 100 | 2 | GR/LT | NTE
|  |  |  | 1 | GR/LT | ROYAPERS TMS PLUS
AS PHOTO |  |  |  | 1 | GR/LT | ROYAPERS TMS PLUS
WASH |  | 40 |  |  | GRM | SODA ASH
RINSE X3 | 3 | RT
SOFT |  | RT |  |  | K/G | ANTI OZON SOOFT
EXTRACT & DRYER