## SABLON
dcr
DATE | 2026-07-10 |  |  | WASH.CODE |  | TH.0206
FINISHER:CODE | MID GREY |  |  |  |  | DRYPROCESS.AND WET PROCES
MODEL:CODE | COMO MID RISE SKINNY
SAP CODE | 5132094
FABRIC:MILL | CALIK
FABRIC:CODE | AXEL BLACK OD BLACK
ROLL:CODE
QUANTITY | LEG PANEL
UNITS
TYPE MACHINE
Creator | E
COMMENTS:
MR.ERDEM |  |  |  | WASH:SUPERVISOR |  | HUSAM EL NINJA
| E | of | 1 |  |  |  | Supplier | PH Value
ACTION | TIME | TEMP | Liters | AMT | UNITS | Chemicals
WASH ASPER TARGET
LASER WHISKER
LASER HANDSAND
HAND SAND
DESIZE | 10 | 50 |  |  | GRM | LUBRICENT %2
DRAIN | 1 | RT |  |  | GRM | ALPHA AMYLASE-LAVA ZYME AEN 01 %2
[5 empty] | GRM | PROTECT LY
PERMANGANAT BLEACH | 5 | RT | 150 | 2 | GRM | PMG
NEUTRALIZATION | 5 | 50 |  |  | GRM | ROYACTIVEX KS
RINSE | 2 | RT
ENZYM WASH |  | 40 | 100 | 2 | GR/LT | NTE
AS PHOTO |  |  |  | 1 | GR/LT | ROYAPERS TMS PLUS
WASH |  | 40 |  |  | GRM | SODA ASH
RINSE X3 | 3 | RT
PEROXIT BLEACH |  | 50 | 100 | 5 | GR/LT | PEROXIDE
|  |  |  | 5 | GR/LT | CSB POWDER
|  |  |  | 2 | GR/LT | LAVA CON ZIP
|  |  |  | 2 | GRM | PROTECT LY
EXTRACT / DRY
PP.SPRAY
HYPO/PP SPRAY |  |  |  | 10 | GRM | PERMENGANATE
|  |  |  | 200 | GRM | HYPO
|  |  |  | 800 | GRM | WATER
NEUTRALIZATION | 5 | 40 |  |  | GRM | ROYACTIVEX KS
RINSE X3 | 2 | RT
BIOPOLISHING |  | RT |  | 2 | GR/LT | LAVA CELL BNG
[5 empty] | GRM | A.ACID. PH/55
RINSE | 2 | RT
SOFT |  | RT |  |  | K/G | ANTI OZON SOOFT
EXTRACT & DRYER