## SABLON
dcr
DATE | 2026-05-10 |  |  | WASH.CODE |  | TH.0208
FINISHER:CODE | MID BLUE |  |  |  |  | DRYPROCESS.AND WET PROCES
MODEL:CODE | SKYE-BOOTCUT
SAP CODE | 5132102
FABRIC:MILL | DNM
FABRIC:CODE | 139148 11.4OZ R-TWILL CMF RGN INDIGO DENIM DNM JUAN EASYBLUE R69+RCY20+10
ROLL:CODE
QUANTITY
UNITS
TYPE MACHINE
Creator | E
COMMENTS:
MR.ERDEM |  |  |  | WASH:SUPERVISOR
| E | of | 1 |  |  |  | Supplier | PH Value
ACTION | TIME | TEMP | Liters | AMT | UNITS | Chemicals
WASH ASPER TARGET
DESIZE | 5 | 50 |  |  | GRM | LUBRICENT %2
DRAIN | 1 | RT |  |  | GRM | ALPHA AMYLASE-LAVA ZYME AEN 01 %2
[5 empty] | GRM | PROTECT LY
ENZYM WASH |  | 40 |  |  | GR/LT | NTE
[5 empty] | GR/LT | ROYAPERS TMS PLUS
AS PHOTO |  |  |  |  | KG | STONE NEW
WASH |  | 40 |  |  | GRM | SODA ASH
RINSE X3 | 3 | RT
HYPO/BLEACH |  | RT |  |  | GRM | HYPO
RINSE | 2 | RT |  |  | GRM | COUSTIC SODA
NEUTRALIZATION | 5 | 50 |  |  | GRM | ROYACTIVEX KS
RINSE | 2 | RT
CLEAN WASH |  | 50 |  |  | GRM | PEROXIDE
[5 empty] | GRM | NEAR CAND OP EXTRA
RINSE | 2 | RT
BIOPOLISHING |  | 55 |  |  | GRM | LAVA CELL BNG
[5 empty] | GRM | A.ACID. PH/55
RINSE | 2 | RT
WASH TINT |  | 45 |  |  | M/L | BROWN.G
[5 empty] | M/L | ORANGE
DRAIN |  |  |  |  | GRM | SALT %10
SOFT |  | RT |  |  | K/G | ANTI OZON SOOFT
EXTRACT & DRYER