## SABLON
dcr
DATE | 2026-05-10 |  |  | WASH.CODE |  | TH.0209
FINISHER:CODE | VINTAGE MID BLUE |  |  |  |  | DRYPROCESS.AND WET PROCES
MODEL:CODE | SKYE-BOOTCUT
SAP CODE | 5132103
FABRIC:MILL | DNM
FABRIC:CODE | 139148 11.4OZ R-TWILL CMF RGN INDIGO DENIM DNM JUAN EASYBLUE R69+RCY20+10
ROLL:CODE
QUANTITY
UNITS
TYPE MACHINE
Creator | E
COMMENTS:
MR.ERDEM |  |  |  | WASH:SUPERVISOR
| E | of | 1 |  |  |  | Supplier | PH Value
ACTION | TIME | TEMP | Liters | AMT | UNITS | Chemicals
WASH ASPER TARGET
LASER WHISKER
LASER HANDSAND
HANDSAND
STONE WASH |  | 40 |  |  | GRM | ROYA ENZYM SC750
[5 empty] | GRM | DENIM COL CMA T 7330 %1
[5 empty] | K/G | OLD STONE
RINSE X3 | 3 | RT |  |  | K/G | NEW STONE
WASH CLEAN UP |  | 40 |  |  | GRM | SODA ASH
RINSE X2 | 2
PP.SPRAY
HYPO/PP SPRAY |  |  |  | 10 | GRM | PERMENGANATE
|  |  |  | 200 | GRM | HYPO
|  |  |  | 800 | GRM | WATER
NEUTRALIZATION | 5 | 40 |  |  | GRM | ROYACTIVEX KS
RINSE X3 | 2 | RT
CLEAN WASH |  | 65 |  |  | GRM | PEROXIDE
[5 empty] | GRM | NEAR CAND OP EXTRA
RINSE | 2 | RT
PP.SPRAY
HYPO/PP SPRAY |  |  |  | 10 | GRM | PERMENGANATE
|  |  |  | 200 | GRM | HYPO
|  |  |  | 800 | GRM | WATER
NEUTRALIZATION | 5 | 40 |  |  | GRM | ROYACTIVEX KS
RINSE X3 | 2 | RT
BIOPOLISHING |  | 55 |  |  | GRM | LAVA CELL BNG
[5 empty] | GRM | A.ACID. PH/55
RINSE | 2 | RT
WASH TINT |  | 45 |  |  | M/L | BROWN.G
[5 empty] | M/L | ORANGE
DRAIN |  |  |  |  | GRM | SALT %10
SOFT |  | RT |  |  | K/G | ANTI OZON SOOFT
EXTRACT & DRYER