## SABLON
dcr
DATE | 2026-05-10 |  |  | WASH.CODE |  | TH.0210
FINISHER:CODE | BRIGHT BLUE |  |  |  |  | DRYPROCESS.AND WET PROCES
MODEL:CODE | SKYE-BOOTCUT
SAP CODE | 5132104
FABRIC:MILL | DNM
FABRIC:CODE | 139148 11.4OZ R-TWILL CMF RGN INDIGO DENIM DNM JUAN EASYBLUE R69+RCY20+10
ROLL:CODE
QUANTITY | 5
UNITS
TYPE MACHINE
Creator | E
COMMENTS:
MR.ERDEM |  |  |  | WASH:SUPERVISOR
| E | of | 1 |  |  |  | Supplier | PH Value
ACTION | TIME | TEMP | Liters | AMT | UNITS | Chemicals
LASER WHISKER | WASH ASPER TARGET
LASER HANDSAND
HANDSAND
COMBO DISPER | 10 | 50 |  |  | GRM | PEROXIT
RINSE X2 | 2 | RT |  |  | GRM | OPEXTRA
RINSE X2 | 2 | 50
DRAIN | 1
WATER FREE ENZYME WASHING |  |  |  | 3 | GRM | ASUCELL WF
|  |  |  | 200 | GRM | ASU WASH BOOSTER
RINSE X1 | 1 | 50 |  | 10 | KG | STONE OLD
DRAIN | 1
SODA ASH |  | 40 |  |  | GRM | SODA ASH
RINSE | 2 | RT
HYPO/BLEACH |  | RT |  |  | GRM | COSTIC SODA
RINSE | 2 | RT |  |  | K/G | HYPO
[5 empty] | GRM | LYCRA PROTECT
HYPO/BLEACH |  | RT |  |  | GRM | COSTIC SODA
RINSE | 2 | RT |  |  | K/G | HYPO
[5 empty] | GRM | LYCRA PROTECT
NEUTRALIZATION | 5 | RT |  |  | GRM | ROYACTIVEX KS
RINSE X3 | 3 | RT
GRINDING
DRY | PP.SPRAY
HYPO/PP SPRAY |  |  |  |  | GRM | PERMENGANATE
[5 empty] | GRM | HYPO
[5 empty] | GRM | WATER
NEUTRALIZATION |  | 40 |  |  | GRM | ROYA KS
RINSE X3 |  | RT
CLEAN UP |  | 50 |  |  | GRM | NEAR CAND OP EXTRA
[5 empty] | GRM | COUSTIC SODA
RINSE | 2 | RT |  |  | GRM | PEROXIDE
BIOPOLISHING |  | 50 |  |  | GRM | LAVA CELL BNG
[5 empty] | GRM | A.ACID. PH/55
RINSE | 2 | RT
WASH SOFT |  | RT |  |  | GRM | KAAN SOFTAN OZN