## SABLON
dcr
DATE | 2026-05-11 |  |  | WASH.CODE |  | TH.0211
FINISHER:CODE | VINTAGE BLACK |  |  |  |  | DRYPROCESS.AND WET PROCES
MODEL:CODE | SARAH STRAIGHT
SAP CODE | 5184216
FABRIC:MILL | SHARABAT
FABRIC:CODE | 088147 12.5OZ Z-TWILL RGD RCO BK BK DENIM SHARABATI DWW503119 P-PRESLEY RGD BK BK
ROLL:CODE
QUANTITY | 5
UNITS
TYPE MACHINE
Creator | E
COMMENTS:
MR.ERDEM |  |  |  | WASH:SUPERVISOR |  | MEGDI
| E | of | 1 |  |  |  | Supplier | PH Value
ACTION | TIME | TEMP | Liters | AMT | UNITS | Chemicals
LASER WHISKER | WASH ASPER TARGET
LASER HANDSAND
TACKING
DESIZE | 10 | 50 |  |  | GRM | LUBRICENT %2
DRAIN | 1 | RT |  |  | GRM | ALPHA AMYLASE-LAVA ZYME AEN 01 %2
[5 empty] | GRM | PROTECT LY
ENZYM WASH |  | 40 | 100 | 2 | GR/LT | NTE
AS PHOTO |  |  |  | 1 | GR/LT | ROYAPERS TMS PLUS
WASH |  | 40 |  |  | GRM | SODA ASH
RINSE X3 | 3 | RT
PEROXIT BLEACH |  | 50 | 100 | 5 | GR/LT | PEROXIDE
|  |  |  | 5 | GR/LT | CSB POWDER
|  |  |  | 2 | GR/LT | LAVA CON ZIP
|  |  |  | 2 | GRM | PROTECT LY
EXTRACT / DRY
PP.SPRAY
HYPO/PP SPRAY |  |  |  | 10 | GRM | PERMENGANATE
|  |  |  | 200 | GRM | HYPO
|  |  |  | 800 | GRM | WATER
NEUTRALIZATION | 5 | 40 |  |  | GRM | ROYACTIVEX KS
RINSE X3 | 2 | RT
BIOPOLISHING |  | RT |  | 2 | GR/LT | LAVA CELL BNG
[5 empty] | GRM | A.ACID. PH/55
RINSE | 2 | RT
SOFT |  | RT |  |  | K/G | ANTI OZON SOOFT
EXTRACT & DRYER