## SABLON
dcr
DATE | 2026-12-05 |  |  | WASH.CODE |  | TH.0214
FINISHER:CODE | BEAU WASH |  |  |  |  | DRYPROCESS.AND WET PROCES
MODEL:CODE | XW0XW12438
SAP CODE | 5131083 / 5131084
FABRIC:MILL | SM DENIM
FABRIC:CODE | 140166 OP SOPHIE SM DENIM Double Black 5598-FF-ODD3 (620)
ROLL:CODE
QUANTITY | 10
UNITS
TYPE MACHINE
Creator | E
COMMENTS:
MR.ERDEM |  |  |  | WASH:SUPERVISOR |  | MEGDI
| E | of | 1 |  |  |  | Supplier | PH Value
ACTION | TIME | TEMP | Liters | AMT | UNITS | Chemicals
WASH ASPER TARGET
INSIDE OUT WASH. ( ثلاث مرات دقيقه تشغيل ٢ دقيقه تخمير
WASH | 3 | RT | 80 | 40 | GR | SODA ASH
RINSE X1 | 1 | RT
RINSE X2
WASH FIX | 3 | 45 | 80 | 150 | K/G | NEAR FIX FRK %5
RINSE X2 | 2 | RT | 80 | 50 | GRM | A.ACID. PH/5
WASH SOFT | 3 | RT | 80 | 2 | K/G | SOFTAN NYX FLAKE
EXTRACT&DRY