## SABLON
dcr
DATE | 2026-05-16 |  |  | WASH.CODE |  | TH.0215
FINISHER:CODE | SILVER |  |  |  |  | DRYPROCESS.AND WET PROCES
MODEL:CODE | WW0WW50632
SAP CODE | 5184114
FABRIC:MILL | SHARABATI
FABRIC:CODE | 137027 12OZ Z-TWILL P.STR BCI INDIGO DENIM SHARABATI DRB501819 BOOM OCEAN BCI (NA ONLY)
ROLL:CODE
QUANTITY | 6
UNITS
TYPE MACHINE
Creator | E
COMMENTS:
MR.ERDEM |  |  |  | WASH:SUPERVISOR |  | FETTAH
| E | of | 1 |  |  |  | Supplier | PH Value
ACTION | TIME | TEMP | Liters | AMT | UNITS | Chemicals
LASER WHISKER | WASH ASPER TARGET
LASER HANDSAND
HANDSAND
COMBO DISPER |  | 40 |  |  | GRM | DENIM COL CMA T 7330 %1
RINSE X2 | 2 | RT |  |  | GRM | LYCRA PROTECT
RINSE X2 | 2 | 50
DRAIN | 1
WATER FREE ENZYME WASHING |  |  |  | 6 | GRM | ASUCELL WF
|  |  |  | 200 | GRM | ASU WASH BOOSTER
RINSE X1 | 1 | 50 |  |  | KG | STONE OLD
DRAIN | 1
WATER FREE ENZYME WASHING |  | RT |  | 3 | GRM | ASUCELL WF
RINSE X3 | 3 |  |  | 200 | GRM | ASU WASH BOOSTER
[5 empty] | KG | STONE OLD
SODA ASH |  | 40 |  |  | GRM | SODA ASH
RINSE | 2 | RT
HYPO/BLEACH |  | RT |  |  | GRM | COSTIC SODA
RINSE | 2 | RT |  |  | K/G | HYPO
[5 empty] | GRM | LYCRA PROTECT
HYPO/BLEACH |  | RT |  |  | GRM | COSTIC SODA
RINSE | 2 | RT |  |  | K/G | HYPO
[5 empty] | GRM | LYCRA PROTECT
NEUTRALIZATION | 5 | RT |  |  | GRM | ROYACTIVEX KS
RINSE X3 | 3 | RT
OZON AKTIVATOR
WASH PROCESS | 5 | RT |  |  | GRM | CHT DENIMCOL WASH-RGN %15
DRAIN | 5 |  |  |  | K/G | WATER %85
EXTRACT:3 MUNITES | 3
OZON %30 | 10
GRINDING
DRY | PP.SPRAY
HYPO/PP SPRAY |  |  |  |  | GRM | PERMENGANATE
[5 empty] | GRM | HYPO
[5 empty] | GRM | WATER
NEUTRALIZATION |  | 40 |  |  | GRM | ROYA KS
RINSE X3 |  | RT
CLEAN UP |  | 50 |  |  | GRM | NEAR CAND OP EXTRA
[5 empty] | GRM | COUSTIC SODA
RINSE | 2 | RT |  |  | GRM | PEROXIDE
BIOPOLISHING |  | 50 |  |  | GRM | LAVA CELL BNG
[5 empty] | GRM | A.ACID. PH/55
RINSE | 2 | RT
WASH SOFT |  | RT |  |  | GRM | KAAN SOFTAN OZN