## SABLON
dcr
DATE | 2026-05-19 |  |  | WASH.CODE |  | TH.0218
FINISHER:CODE | CK5113 ULTRA LIGHT BLUE TINTED COMFORT |  |  |  |  | DRYPROCESS.AND WET PROCES
MODEL:CODE | DW0DW24692
SAP CODE | 5133004-A
FABRIC:MILL | LOTUS
FABRIC:CODE | F6171WT01 MEMPHIS DIAMOND BLUE R69 RCY20+10
ROLL:CODE
QUANTITY | 10
UNITS
TYPE MACHINE
Creator | E
COMMENTS:
MR.ERDEM |  |  |  | WASH:SUPERVISOR |  | ATEF
| E | of | 1 |  |  |  | Supplier | PH Value
ACTION | TIME | TEMP | Liters | AMT | UNITS | Chemicals
LASER WHISKER | WASH ASPER TARGET
LASER HANDSAND
DESIZE |  |  |  |  | GRM | LUBRICENT %2
DRAIN | 1 | RT |  |  | GRM | ALPHA AMYLASE-LAVA ZYME AEN 01 %2
STONE WASH | 10 | 40 |  |  | GRM | ROYA ENZYM SC750
[5 empty] | GRM | DENIM COL CMA T 7330 %1
[5 empty] | K/G | OLD STONE
RINSE X3 | 3 | RT
PERMANGANETE BLEACH | 10 | 40 | 80 | 40 | GRM | PERMANGANATE
RINSE | 2
PERMANGANETE BLEACH | 10 | 40 | 80 | 40 | GRM | PERMANGANATE
RINSE | 2
NEUTRALIZATION | 5 | 40 |  |  | GRM | ROYACTIVEX KS
RINSE | 2 | RT |  |  | GR | A.ACID
WASH CLEAN UP |  | 55 |  | 1500 | GRM | PEROXIDE
RINSE X2 | 2 |  |  | 150 | GRM | OP EXTRA
PP.SPRAY
HYPO/PP SPRAY |  |  |  |  | GRM | PERMENGANATE
[5 empty] | GRM | HYPO
[5 empty] | GRM | WATER
MOON WASH
MOON WASH |  |  |  | 1 | GRM | PERMENGANATE
|  |  |  | 15 | K.G | STONE
|  |  |  | 1 | K.G | WATER
NEUTRALIZATION |  |  |  |  | GRM | ROYACTIVEX KS
RINSE X3 | 2 | RT
PEROXIDE BLEACH |  |  |  |  | GRM | PEROXIDE
[5 empty] | GRM | COUSTIC SODA
RINSE | 2 | RT |  |  | GRM | NEAR CAND OP EXTRA
BIOPOLISHING |  |  |  |  | GRM | LAVA CELL BNG
[5 empty] | GRM | A.ACID. PH/55
RINSE | 2 | RT
WASH TINT |  | 45 |  |  | ML | BROWN.G
[5 empty] | ML | BROWN BL
ML
DRAIN |  |  |  |  | GRM | SALT %10
SOFT |  | RT |  |  | K/G | ANTI OZON SOOFT
EXTRACT & DRYER