## SABLON
dcr
DATE | 2026-05-21 |  |  | WASH.CODE |  | TH.0219
FINISHER:CODE | NEW DOREEN |  |  |  |  | DRYPROCESS.AND WET PROCES
MODEL:CODE | COMO SKINNY
SAP CODE | 5184133
FABRIC:MILL | CALIK
FABRIC:CODE | Fabric 002108 10.8OZ ORG HIGH PWR STR INDIGO DENIM CALIK D5167O116 AXEL ATLANTIC ORGANIC
ROLL:CODE
QUANTITY
UNITS
TYPE MACHINE
Creator | E
COMMENTS:
MR.ERDEM |  |  |  | WASH:SUPERVISOR |  | MAHMUT
| E | of | 1 |  |  |  | Supplier | PH Value
ACTION | TIME | TEMP | Liters | AMT | UNITS | Chemicals
LASER MARK | WASH ASPER TARGET
WHISKER
HANDSAND
DESIZE |  |  |  |  | GRM | LUBRICENT %2
DRAIN | 1 | RT |  |  | GRM | ALPHA AMYLASE-LAVA ZYME AEN 01 %2
[5 empty] | GRM | PROTECT LCR %2
ENZYM WASH |  | 40 |  | 2 | GR / LT | NTE
|  |  |  | 1 | GR / LT | TMS PLUS
|  |  |  | 3 | GR / LT | PROTECT LCR %2
HYPO/BLEACH |  | RT |  |  | GRM | HYPO
[5 empty] | GRM | COUSTIC SODA
RINSE | 2 | RT |  | 3 | GR / LT | PROTECT LCR %2
NEUTRALIZATION | 5 |  |  |  | GRM | ROYACTIVEX KS
RINSE | 2 | RT
PP.SPRAY
HYPO/PP SPRAY |  |  |  |  | GRM | PERMENGANATE
[5 empty] | GRM | HYPO
[5 empty] | GRM | WATER
NEUTRALIZATION |  |  |  |  | GRM | ROYACTIVEX KS
RINSE X3 | 2 | RT
PEROXIDE BLEACH |  |  |  |  | GRM | PEROXIDE
RINSE | 2 | RT |  |  | GRM | NEAR CAND OP EXTRA
BIOPOLISHING |  |  |  |  | GRM | LAVA CELL BNG
[5 empty] | GRM | A.ACID. PH/55
RINSE | 2 | RT
WASH TINT |  | 45 |  |  | M/L | BROWN.B
DRAIN |  |  |  |  | GRM | SALT %10
SOFT |  | RT |  |  | K/G | ANTI OZON SOOFT
EXTRACT & DRYER