## SABLON
dcr
DATE | 2026-06-01 |  |  | WASH.CODE |  | TH.0223
FINISHER:CODE | ICE BLUE |  |  |  |  | DRYPROCESS.AND WET PROCES
MODEL:CODE | SARAH STRAIGHT
SAP CODE | 5184215
FABRIC:MILL | SHARABAT
FABRIC:CODE | 136410 12.5OZ Z-TWILL RGD RCO INDIGO DENIM SHARABATI DRW507922 RGP-PRESLEY RGD/W OCEAN REGEN80+POST20 (WIDE)
ROLL:CODE
QUANTITY | 5
UNITS
TYPE MACHINE
Creator | E
COMMENTS:
MR.ERDEM |  |  |  | WASH:SUPERVISOR |  | MEGDI
| E | of | 1 |  |  |  | Supplier | PH Value
ACTION | TIME | TEMP | Liters | AMT | UNITS | Chemicals
LASER WHISKER | WASH AS PIC
LASER HANDSAND
HANDSAND
DESIZE |  |  |  |  | GRM | LUBRICENT %2
DRAIN | 1 | RT |  |  | GRM | ALPHA AMYLASE-LAVA ZYME AEN 01 %2
WATER FREE ENZYME WASHING |  |  |  | 2 | GRM | ASUCELL WF
RINSE X1 | 1 | 50 |  | 150 | GRM | ASU WASH BOOSTER
DARIN | 1 | RT
WATER FREE ENZYME WASHING |  |  |  | 2 | GRM | ASUCELL WF
RINSE X3 | 3 | RT |  | 150 | GRM | ASU WASH BOOSTER
WASH |  |  |  |  | GRM | SODA ASH
RINSE X3 | 3 | RT
HYPO/BLEACH |  | RT |  |  | GRM | HYPO
RINSE | 2 | RT |  |  | GRM | COUSTIC SODA
NEUTRALIZATION | 5 |  |  |  | GRM | ROYACTIVEX KS
RINSE | 2 | RT
OZON AKTIVATOR
WASH PROCESS | 5 | RT |  |  | GRM | INDYGO KAAN WATENOL NWA %20
DRAIN | 5 |  |  |  | K/G | WATER %80
EXTRACT:1 MUNITES | 1
OZON %30
PP.SPRAY
HYPO/PP SPRAY |  |  |  |  | GRM | PERMENGANATE
[5 empty] | GRM | HYPO
[5 empty] | GRM | WATER
MOON WASH
MOON WASH |  |  |  |  | GRM | PERMENGANATE
[5 empty] | K.G | STONE
[5 empty] | K.G | WATER
NEUTRALIZATION |  |  |  |  | GRM | ROYACTIVEX KS
RINSE X3 | 2 | RT
PEROXIDE BLEACH |  |  |  |  | GRM | PEROXIDE
[5 empty] | GRM | COUSTIC SODA
RINSE | 2 | RT |  |  | GRM | NEAR CAND OP EXTRA
BIOPOLISHING |  |  |  |  | GRM | LAVA CELL BNG
[5 empty] | GRM | A.ACID. PH/55
RINSE | 2 | RT
SOFT |  | RT |  |  | K/G | ANTI OZON SOOFT
EXTRACT & DRYER