## SABLON
dcr
DATE | 2026-06-04 |  |  | WASH.CODE |  | TH.0229
FINISHER:CODE | WASHED BLACK |  |  |  |  | DRYPROCESS.AND WET PROCES
MODEL:CODE | WW0WW54062
SAP CODE | 5184228
SAP CODE | 5184229
FABRIC:MILL | DNM
FABRIC:CODE | 147325 DNM THEOS BLACK OD BLACK PLACEHOLDER
ROLL:CODE
QUANTITY | 5
UNITS
TYPE MACHINE
Creator | E
COMMENTS: | PNT+JACKET
MR.ERDEM |  |  |  | WASH:SUPERVISOR |  | MAHMUT
| E | of | 1 |  |  |  | Supplier | PH Value
ACTION | TIME | TEMP | Liters | AMT | UNITS | Chemicals
LASER WHISKER | WASH ASPER TARGET
TRIAL HALF MANUEL HALF LASER
HANDSAND
DESIZE |  |  |  |  | GRM | LUBRICENT %2
DRAIN | 1 | RT |  |  | GRM | ALPHA AMYLASE-LAVA ZYME AEN 01 %2
BIOPOLISH |  | 55 |  | 2 | GR/LT | BNG
|  |  |  | 1 | GR/LT | TMS PLUS
PP.SPRAY
HYPO/PP SPRAY |  |  |  |  | GRM | PERMENGANATE
[5 empty] | GRM | HYPO
[5 empty] | GRM | WATER
NEUTRALIZATION |  |  |  |  | GRM | ROYACTIVEX KS
RINSE X3 | 2 | RT
SOFT | 5 | 40 |  | 5 | GR/LT | ROLUX 2208
|  |  |  | 5 | GR/LT | ROSOFT ESQ 7820
|  |  |  | 1 | GR/LT | ASUMIN MAG