## SABLON
dcr
DATE | 2026-06-08 |  |  | WASH.CODE |  | TH.0230
FINISHER:CODE | DIEGO DARK |  |  |  |  | DRYPROCESS.AND WET PROCES
MODEL:CODE | XW0XW10030
SAP CODE | 5184221
FABRIC:MILL | DNM
FABRIC:CODE | D2052 D str A1-M Split Crownblue
ROLL:CODE
QUANTITY | 4
UNITS
TYPE MACHINE
Creator | E
COMMENTS:
MR.ERDEM |  |  |  | WASH:SUPERVISOR |  | ATIF
| E | of | 1 |  |  |  | Supplier | PH Value
ACTION | TIME | TEMP | Liters | AMT | UNITS | Chemicals
HANDSAND | WASH ASPER TARGET
LASER ACTIVATOR MACHINE | 5 | RT |  | 20 | GR/LT | LAVA CON LSB
|  |  |  | 2 | GR/LT | LAVA CON LAC
HALF EXTRACT
DRY
LASER WHISKER
LASER HANDSAND
DESIZE | 10 | 50 | 80 | 160 | GRM | LUBRICENT %2
DRAIN | 1 | RT |  | 160 | GRM | ALPHA AMYLASE-LAVA ZYME AEN 01 %2
WATER FREE ENZYME WASHING |  |  |  | 10 | GRM | ASUCELL WF
RINSE X2 |  | RT | 80 | 200 | GRM | ASU WASH BOOSTER
PP.SPRAY
HYPO/PP SPRAY |  |  |  |  | GRM | PERMENGANATE
[5 empty] | GRM | HYPO
[5 empty] | GRM | WATER
NEUTRALIZATION |  |  |  |  | GRM | ROYACTIVEX KS
RINSE X3 | 2 | RT
BIOPOLISHING |  | 55 |  | 2 | GR/LT | LAVA CELL BNG
[5 empty] | GRM | A.ACID. PH/55
RINSE X2 | 2 | RT | 80
WASH SOFT |  | RT | 80 |  | K/G | ANTI OZON SOFT
EXTRACT&DRY |  |  |  |  | GRM | A.ACID. PH/5