## SABLON
dcr
DATE | 2026-06-04 |  |  | WASH.CODE |  | TH.0231
FINISHER:CODE | LINA |  |  |  |  | DRYPROCESS.AND WET PROCES
MODEL:CODE | WW0WW54368
SAP CODE | 5184556
FABRIC:MILL | DNM
FABRIC:CODE | 145525 10.75OZ Z- TWILL CMF BCI INDIGO DENIM DNM SALVADOR D1991- D STR A1 ATLANTICBLUE BCI99
ROLL:CODE
QUANTITY | 7
UNITS
TYPE MACHINE
Creator | E
COMMENTS:
MR.ERDEM |  |  |  | WASH:SUPERVISOR |  | ATIF
| E | of | 1 |  |  |  | Supplier | PH Value
ACTION | TIME | TEMP | Liters | AMT | UNITS | Chemicals
WASH ASPER TARGET
DESIZE |  |  |  |  | GRM | LUBRICENT %2
DRAIN | 1 | RT |  |  | GRM | ALPHA AMYLASE-LAVA ZYME AEN 01 %2
WATER FREE ENZYME WASHING |  | RT |  | 3 | GRM | ASUCELL WF
RINSE X1 | 1 | 50 |  | 200 | GRM | ASU WASH BOOSTER
DRAIN | 1 |  |  | 5 | KG | OLD STONE
WATER FREE ENZYME WASHING |  | RT |  | 3 | GRM | ASUCELL WF
RINSE X1 | 1 | 50 |  | 200 | GRM | ASU WASH BOOSTER
DRAIN | 1 |  |  | 5 | KG | OLD STONE
SODA ASH |  | 40 |  |  | GRM | SODA ASH
RINSE X3 | 3
HYPO BLEACH |  | RT |  |  | GRM | COUSTIC SODA
[5 empty] | K/G | HYPO
RINSE | 2 | RT
HYPO BLEACH |  | RT |  |  | GRM | COUSTIC SODA
RINSE | 2 | RT |  |  | K/G | HYPO
NEUTRALIZATION | 5 | RT |  |  | GRM | ROYACTIVEX KS
RINSE | 2 | RT
CLEAN UP |  | 50 |  |  | GRM | PEROXIDE
RINSE X2 | 2 | RT |  |  | GRM | NEAR CAND OP EXTRA
EXTRACT & DRY
MOON WASH | 15 |  |  |  |  | PERMENGANATE
STONE
PH/55
BIOPOLISHING |  | 55 |  |  | GRM | LAVA CELL BNG
[5 empty] | GRM | A.ACID
RINSE | 2 | RT
PH/4,5/5
WASH SOFT |  | RT |  |  | K/G | ANTI OZON SOFT
EXTRACT&DRY |  |  |  |  | GRM | A.ACID. PH/5