## SABLON
dcr
DATE | 2026-06-08 |  |  | WASH.CODE |  | TH.0232
FINISHER:CODE | MEREDITH |  |  |  |  | DRYPROCESS.AND WET PROCES
MODEL:CODE | XW0XW09604
SAP CODE | 5184224
FABRIC:MILL | DNM
FABRIC:CODE | D2583-A STR G2 ( RM offer)-DNM
ROLL:CODE
QUANTITY
UNITS
TYPE MACHINE
Creator | E
COMMENTS:
MR.ERDEM |  |  |  | WASH:SUPERVISOR |  | MAHMUT
| E | of | 1 |  |  |  | Supplier | PH Value
ACTION | TIME | TEMP | Liters | AMT | UNITS | Chemicals
HAND SAND | WASH ASPER TARGET
LASER.WHISKER
LASER HANSAD
LICRA PROCESS | 5 | 40 | 40 | 160 | GRM | PROTECTOR LY%4
DESIZE | 10 | 40 |  | 80 | GRM | WATING AGID %2
|  |  |  | 120 | GRM | LUBRICANT %3
DRAIN | 1 | RT
WATER FREE ENZYME WASHING |  |  |  | 5 | GRM | ASUCELL WF
RINSE X1 | 1 | 50 | 40 | 150 | GRM | ASU WASH BOOSTER
DRAIN | 1
WATER FREE ENZYME WASHING |  |  |  | 5 | GRM | ASUCELL WF
|  |  |  | 150 | GRM | ASU WASH BOOSTER
RINSE X2 | 2 | RT | 60
WASH CLEAN UP |  |  |  |  | GRM | SODA ASH %2
RINSE X2 | 2 | RT | 60 | 20 | GRM | DISPERS %0,5
LICRA PROCESS | 5 | 40 | 40 | 160 | GRM | PROTECTOR LY%4
DRAIN | 1
HYPO/BLEACH |  |  |  |  | GRM | COSTIC SODA
RINSE X2 | 2 | RT | 60 | 10 | K/G | HYPO
HYPO/BLEACH |  |  |  |  | GRM | COSTIC SODA
RINSE X2 | 2 | RT | 60 | 10 | K/G | HYPO
NEUTRALIZATION |  |  |  |  | GRM | ROYACTIVEX KS
RINSE X2 | 2 | RT | 60
LICRA PROCESS | 5 | 40 | 40 | 160 | GRM | PROTECTOR LY%4
DRAIN | 1
CLEAN UP |  |  |  |  | GRM | PEROXIDE
RINSE X2 | 2 | RT | 60 |  | GRM | NEAR CAND OP EXTRA
EXTRACT&DRY
HYPO/PP SPRAY |  |  |  | 5 | GRM | PERMENGANATE
|  |  |  | 200 | GRM | HYPO
|  |  |  | 800 | GRM | WATER
MON WASH
WASH PROCESS | 15 |  |  |  | GRM | PERMANGANAT
[5 empty] | k/g | WATER
[5 empty] | K/G | NEW STONE
NEUTRALIZATION |  |  |  |  | GRM | ROYACTIVEX KS
RINSE | 2 | RT | 60
CLEAN UP |  |  |  |  | GRM | PEROXIDE
RINSE X2 | 2 | RT | 60 |  | GRM | NEAR CAND OP EXTRA
BIOPOLISHING | 10 | 55 | 40 | 40 | GRM | LAVA CELL BNG
|  |  |  | 20 | GRM | A.ACID. PH/55
RINSE | 2 | RT | 60
WASH SOFT | 1 | RT | 40 | 1 | K/G | ANTI OZON SOFT
EXTRACT&DRY |  |  |  |  | GRM | A.ACID. PH/5