## SABLON
dcr
DATE | 2026-09-10 |  |  | WASH.CODE |  | TH.0233
FINISHER:CODE | DARK DUSTIN |  |  |  |  | DRYPROCESS.AND WET PROCES
MODEL:CODE | XM0XM07973
SAP CODE | 5184220
FABRIC:MILL | DNM
FABRIC:CODE | ARON REFLEXBLUE
ROLL:CODE
QUANTITY | 4
UNITS
TYPE MACHINE
Creator | E
COMMENTS:
MR.ERDEM |  |  |  | WASH:SUPERVISOR |  | ATIF
| E | of | 1 |  |  |  | Supplier | PH Value
ACTION | TIME | TEMP | Liters | AMT | UNITS | Chemicals
WHIKSERS | WASH ASPER COMMENT TARGET
HAND SAND
GRINDING
TACKING
DESIZE |  | 50 |  |  | GRM | ALPHA AMYLASE-LAVA ZYME AEN 01 %3
[5 empty] | GRM | ROLUX LSA %4
DRAIN | 1 |  |  |  | GRM | LUBRICANT %3
فك التاكينج بعد ١٥ دقيقة
WATER FREE ENZYME WASHING |  |  |  | 5 | GRM | ASUCELL WF
RINSE X1 | 1 | 50 |  | 150 | GRM | ASU WASH BOOSTER
DRAIN | 1
WATER FREE ENZYME WASHING | 25 |  |  | 5 | GRM | ASUCELL WF
|  |  |  | 150 | GRM | ASU WASH BOOSTER
RINSE X3 | 3 | RT
CLEAN UP |  | 40 |  |  | GRM | SODA ASH
RINSE X2 | 3 | RT |  |  | GRM | DISPERS
EXTRACT&DRY | OZON%10 3 MUNITES
HYPO/PP SPRAY |  |  |  | 10 | GRM | PERMENGANATE
|  |  |  | 200 | GRM | HYPO
|  |  |  | 800 | GRM | WATER
RINSE X1
FULL:EXTRACT | MON WASH KUCPS
WASH:TIME |  |  |  |  | GRM | PERMANGANAT
[5 empty] | GRM | HYPO
[5 empty] | GRM | WATER
[5 empty] | K/G | KUPCS
NEUTRALIZATION | 5 | RT |  |  | GRM | ROYACTIVEX KS
RINSE | 2 | RT
CLEAN UP |  | 50 |  |  | GRM | PEROXIDE
RINSE X2 | 3 | RT |  |  | GRM | NEAR CAND OP EXTRA
BIOPOLISHING |  | 55 |  |  | GRM | LAVA CELL BNG
[5 empty] | GRM | A.ACID. PH/55
RINSE | 2 | RT
WASH SOFT |  | RT |  |  | K/G | NEARSopht/WO3
EXTRACT&DRY |  |  |  |  | GRM | A.ACID. PH/5