## SABLON
dcr
DATE | 2026-06-04 |  |  | WASH.CODE |  | TH.0234
FINISHER:CODE | DEEN |  |  |  |  | DRYPROCESS.AND WET PROCES
MODEL:CODE | XW0XW08044
SAP CODE | 5184226
FABRIC:MILL | DNM
FABRIC:CODE | DNM-D2059-A STR L1
ROLL:CODE
QUANTITY
UNITS
TYPE MACHINE
Creator | E
COMMENTS:
MR.ERDEM |  |  |  | WASH:SUPERVISOR |  | ATIF
| E | of | 1 |  |  |  | Supplier | PH Value
ACTION | TIME | TEMP | Liters | AMT | UNITS | Chemicals
HAND SAND | WASH ASPER TARGET
LASER.WHISKER
LASER HANSAD
TACKING
LICRA PROCESS | 3 | 40 | 30 | 90 | GRM | NFA %3
DESIZE | 10 | 40 |  | 90 | GRM | ALPHA AMYLASE-LAVA ZYME AEN 01 %3
|  |  |  | 30 | GRM | TMS PLUS
DRAIN | 1 | RT |  | 90 | GRM | LUBRICANT %3
WATER FREE ENZYME WASHING |  |  |  | 10 | GRM | ASUCELL WF
RINSE X1 | 1 | 50 | 60 | 150 | GRM | ASU WASH BOOSTER
DRAIN | 1
WATER FREE ENZYME WASHING | 20 |  |  | 5 | GRM | ASUCELL WF
|  |  |  | 150 | GRM | ASU WASH BOOSTER
RINSE X3 | 3 | RT | 60
WASH CLEAN UP |  | 40 |  |  | GRM | SODA ASH
RINSE X3 | 3 | RT | 60 |  | GRM | TMS PLUS
HYPO/BLEACH |  | RT |  |  | GRM | COSTIC SODA
RINSE X3 | 2 | RT |  |  | K/G | HYPO
HYPO/BLEACH |  | 45 |  |  | GRM | COSTIC SODA
RINSE X3 | 3 | RT |  |  | K/G | HYPO
NEUTRALIZATION | 5 | RT | 30 | 100 | GRM | ROYACTIVEX KS
RINSE X3 | 3 | RT | 60
CLEAN UP | 10 | 50 | 30 | 200 | GRM | PEROXIDE
RINSE X3 | 3 | RT | 60 | 50 | GRM | NEAR CAND OP EXTRA
PP.SPRAY
EXTRACT&DRY
HYPO/PP SPRAY |  |  |  | 5 | GRM | PERMENGANATE
|  |  |  | 200 | GRM | HYPO
|  |  |  | 800 | GRM | WATER
NEUTRALIZATION | 5 | RT | 30 | 100 | GRM | ROYACTIVEX KS
RINSE | 2 | RT | 60
BIOPOLISHING | 7 | 55 | 30 | 30 | GRM | LAVA CELL BNG
|  |  |  | 20 | GRM | A.ACID. PH/55
RINSE | 2 | RT | 60
WASH SOFT | 1 | RT | 30 | 1 | K/G | ROSOFT NYI
EXTRACT&DRY