## SABLON
dcr
DATE | 2026-06-04 |  |  | WASH.CODE |  | TH.0235
FINISHER:CODE | RW ACE |  |  |  |  | DRYPROCESS.AND WET PROCES
MODEL:CODE | XW0XW08516
SAP CODE | 5184227
FABRIC:MILL | SHARABATI
FABRIC:CODE | SHARABATI – DBR509834 RG-VELUXE LIGHT RGD INK 23
ROLL:CODE
QUANTITY
UNITS
TYPE MACHINE
Creator | E
COMMENTS:
PAGE | DARK |  |  | WASH:SUPERVISOR:MAHMOUD
| E | of | 1 |  |  |  | Supplier
ACTION | TIME | TEMP | Liters | AMT | UNITS | Chemicals
WASH |  | 40 |  |  | GRM | ALPHA AMYLASE-LAVA ZYME AEN 01 %1
RINSEX2 |  | RT |  |  | GRM | LUBRICANT %2
HYPO/BLEACH |  | RT |  |  | K/G | HYPO
RINSE |  | RT |  |  | GRM | COUSTIC SODA
NEUTRALIZATION |  | RT |  |  | GRM | ROYACTIVEX KS
RINSE X3 |  | RT
WASH SOFT |  | RT |  |  | K/G | NEARSopht/WO3
EXTRACT&DRY |  |  |  |  | GRM | A.ACID. PH/5
LOOPS ONLY
WASH | [5 empty] | ALPHA AMYLASE-LAVA ZYME AEN 01 %1
DRAIN | [5 empty] | LUBRICANT %2
WATER FREE ENZYME WASHING | [5 empty] | ASUCELL WF
RINSE X3 |  | RT | 50 |  | GRM | ASU WASH BOOSTER
WASH SOFT |  | RT | 50 |  | K/G | NEARSopht/WO3
EXTRACT&DRY |  |  |  |  | GRM | A.ACID. PH/5