## SABLON
dcr
DATE | 2026-06-08 |  |  | WASH.CODE |  | TH.0236
FINISHER:CODE | NOS DARK BLUE |  |  |  |  | DRYPROCESS.AND WET PROCES
MODEL:CODE | WW0WW50633
SAP CODE | 5184558
FABRIC:MILL | SHARABATI
FABRIC:CODE | 140740 11.25OZ Z-TWILL CMF RCO INDIGO DENIM SHARABATI SLOUCHY 28 OCEAN / DRS400965P BCI (NA ONLY)
ROLL:CODE
QUANTITY | 8
UNITS
TYPE MACHINE
Creator | E
COMMENTS:
MR.ERDEM |  |  |  | WASH:SUPERVISOR |  | ATIF
| E | of | 1 |  |  |  | Supplier | PH Value
ACTION | TIME | TEMP | Liters | AMT | UNITS | Chemicals
WASH AS SAMPLE
HAND SAND (LESS)
WASH TARGET
LASER ACTIVATOR MACHINE | 5 | RT | 70 | 20 | GR/LT | LAVA CON LSB
|  |  |  | 2 | GR/LT | LAVA CON LAC
HALF EXTRACT
DRY
LASER:LASER WHISKER
LASER:HAND SAND
LICRA PROCESS | 5 | 45 | 100 | 400 | GRM | PROTECTOR LY%4
DESIZE | 10 | 45 | 100 | 200 | GRM | ALPHA AMYLASE-LAVA ZYME AEN 01 %2
|  |  |  | 100 | GRM | DISPERS %0,5
DRAIN | 1 |  |  | 200 | GRM | LUBRICANT %2
WATER FREE ENZYME WASHING | 25 |  |  | 3 | GRM | ASUCELL WF
RINSE X1 | 1 | 50 |  | 200 | GRM | ASU WASH BOOSTER
DRAIN | 1
WASH CLEAN UP | 20 | 40 | 100 | 100 | GRM | SODA ASH
HYPO/BLEACH | 5 | RT | 100 | 100 | GRM | COSTIC SODA
RINSE | 2 | RT | 200 | 2 | K/G | HYPO
NEUTRALIZATION | 3 | RT | 100 | 100 | GRM | ROYACTIVEX KS
RINSE | 2 | RT | 200 | 100 | GRM | TMS PLUS
EXTRACT&DRY
HYPO/PP SPRAY
HYPO/PP SPRAY |  |  |  | 5 | GRM | PERMENGANATE
|  |  |  | 200 | GRM | HYPO
|  |  |  | 800 | GRM | WATER
NEUTRALIZATION | 5 | RT | 30 | 100 | GRM | ROYACTIVEX KS
RINSE | 2 | RT | 60
BIOPOLISHING | 8 | 55 | 100 | 1 | GRM | LAVA CELL BNG
|  |  |  | 0.5 | GRM | A.ACID. PH/55
RINSE | 2 | RT
WASH TINT | 8 | RT | 100 | 2 | M/L | BROWN.G
DRAIN |  |  |  | 100 | GRM | SALT %10
WASH SOFT | 3 | RT | 30 | 2 | K/G | RESOFT NYI
EXTRACT&DRY |  |  |  | 30 | GRM | A.ACID. PH/5