## SABLON
dcr
DATE | 2026-06-15 |  |  | WASH.CODE |  | TH.0238
FINISHER:CODE | LAUREL LIGHT WASH |  |  |  |  | DRYPROCESS.AND WET PROCES
MODEL:CODE | WW0WW54169
SAP CODE | 5149416-A
FABRIC:MILL | SHARABATI
FABRIC:CODE | SLOUCHY 28 OCEAN
ROLL:CODE
QUANTITY | 2
UNITS
TYPE MACHINE
Creator | E
COMMENTS:
MR.ERDEM |  |  |  | WASH:SUPERVISOR |  | ATIF
| E | of | 1 |  |  |  | Supplier | PH Value
ACTION | TIME | TEMP | Liters | AMT | UNITS | Chemicals
WHISKER | WASH ASPER TARGET
HANDSAND
DESIZE | 10 | 40 | 60 | 2 | GR/LT | ROLUX LSA
[5 empty] | GR/LT | LAVA ZYME AEN 01
[5 empty] | GR/LT | LUBRICANT
[5 empty] | GR/LT | ROYA WET 1515
DRAIN | 1 |  |  | 1 | GR/LT | TMS PLUS
ENZYM WASH 3 | 25 | 40 |  | 2 | GRM | SC750
RINSE X1 |  |  |  | 1 | GRM | TMS PLUS
DRAIN | 1 |  |  | 2 | GR/LT | ROLUX LSA
HYPO/BLEACH | 3 | RT | 10 | 100 | GR/LT | COSTIC SODA
RINSE | 2 | RT |  | 10 | KG | HYPO
HYPO/BLEACH |  | 45 |  | 100 | GRM | COSTIC SODA
RINSE | 2 | RT |  | 10 | K/G | HYPO
NEUTRALIZATION | 2 | RT | 100 | 100 | GRM | ROYACTIVEX KS
RINSE X3 | 3 | RT
CLEAN UP |  | 50 |  |  | GRM | PEROXIDE
RINSE X2 | 3 | RT |  |  | GRM | NEAR CAND OP EXTRA
PP SPRAY
EXTRACT&DRY
HYPO/PP SPRAY |  |  |  | 5 | GRM | PERMENGANATE
|  |  |  | 200 | GRM | HYPO
|  |  |  | 800 | GRM | WATER
PERMANGANATE BLEACH | 20 | 25 | 40 | 10 | GR | PERMANGANATE
NEUTRALIZATION | 5 | RT | 40 |  | GRM | ROYACTIVEX KS
RINSE | 2 | RT | 60
BIOPOLISHING | 7 | 40 | 40 | 40 | GRM | LAVA CELL BNG
|  |  |  | 10 | GRM | A.ACID. PH/55
RINSE | 2 | RT
WASH TINT | 3 | 45 | 40 | 1 | M/L | YELLOW
DRAIN |  |  |  | 100 | GRM | SALT %10
WASH SOFT | 2 | RT | 40 | 4 | K/G | ROSOFT NYI
EXTRACT&DRY |  |  |  | 10 | GRM | A.ACID. PH/5