## SABLON
dcr
DATE | 2026-07-07 |  |  | WASH.CODE |  | TH.0244
FINISHER:CODE | DIFF OPT DARK |  |  |  |  | DRYPROCESS.AND WET PROCES
MODEL:CODE | XM0XM06121
SAP CODE | 51847714
FABRIC:MILL | DNM
FABRIC:CODE | Aron black black
ROLL:CODE
QUANTITY | 2
UNITS
TYPE MACHINE
Creator | E
COMMENTS:
MR.ERDEM |  |  |  | WASH:SUPERVISOR |  | MEGDI
| E | of | 1 |  |  |  | Supplier | PH Value
ACTION | TIME | TEMP | Liters | AMT | UNITS | Chemicals
WHISKER | WASH ASPER TARGET
HANDSAND
DESIZE |  |  |  |  | GRM | LUBRICENT %2
DRAIN | 1 | RT |  |  | GRM | ALPHA AMYLASE-LAVA ZYME AEN 01 %2
LICRA PROCESS |  | 45 |  |  | GRM | PROTECTOR LY%4
WATER FREE ENZYME WASHING |  |  |  | 5 | GRM | ASUCELL WF
RINSE X1 | 1 | 50 |  | 150 | GRM | ASU WASH BOOSTER
DARIN | 1 | RT
REMOVE TACKING
WATER FREE ENZYME WASHING |  |  |  | 5 | GRM | ASUCELL WF
RINSE X1 | 1 | 50 |  | 150 | GRM | ASU WASH BOOSTER
DARIN | 1 | RT
PEROXIDE SULFUR BLEACH |  |  |  | 5 | G/LT | PEROXIDE
RINSE | 2 | RT |  | 5 | GR/LT | CSB POWDER
PP.SPRAY
HYPO/PP SPRAY |  |  |  |  | GRM | PERMENGANATE
[5 empty] | GRM | HYPO
[5 empty] | GRM | WATER
NEUTRALIZATION |  |  |  |  | GRM | ROYACTIVEX KS
RINSE X3 | 2 | RT
BIOPOLISHING |  |  |  |  | GRM | LAVA CELL BNG
[5 empty] | GRM | A.ACID. PH/55
RINSE | 2 | RT
WASH TINT |  | 45 |  |  | M/L | BROWN.G
DRAIN |  |  |  |  | GRM | SALT %10
SOFT |  | RT |  |  | K/G | ANTI OZON SOOFT
EXTRACT & DRYER