## SABLON
dcr
DATE | 2026-07-11 |  |  | WASH.CODE |  | TH.0248
FINISHER:CODE | RINSE |  |  |  |  | DRYPROCESS.AND WET PROCES
MODEL:CODE | WW0WW55092
SAP CODE | 5189102
FABRIC:MILL | DNM
FABRIC:CODE | ZIDANE QUARTZBLUE
ROLL:CODE
QUANTITY | 6
UNITS
TYPE MACHINE
Creator | E
COMMENTS:
MR.ERDEM |  |  |  | WASH:SUPERVISOR |  | MEGDI
| E | of | 1 |  |  |  | Supplier | PH Value
ACTION | TIME | TEMP | Liters | AMT | UNITS | Chemicals
WASH ASPER TARGET
INSIDE OUT
DESIZE | 5 | RT |  |  | GRM | LUBRICENT %2
DRAIN | 1 | RT |  |  | GRM | TMS PLUS
HYPO/BLEACH | 5 | RT | 30 | 500 | M/L | HYPO
RINSE | 2 | RT
NEUTRALIZATION | 5 | RT | 30 | 100 | GRM | ROYACTIVEX KS
RINSE X3 | 3 | RT
FIXING | 1 | 40 | 30 | 150 | GRM | ROYA FIX FX %5 | PH/6
|  |  |  | 30 | GRM | A,ACID
SAME WATER
SOFT | 5 |  | 30 | 1 | K/G | ANTI OZON SOFT