## SABLON
dcr
DATE | 2026-07-12 |  |  | WASH.CODE |  | TH.0249
FINISHER:CODE | WASHED BLACK |  |  |  |  | DRYPROCESS.AND WET PROCES
MODEL:CODE | WW0WW55356
SAP CODE | 5189107
FABRIC:MILL | SHARABATI
FABRIC:CODE | 146696 12.5OZ Z-TWILL RGD RCO BLACK DENIM SHARABATI P-PRESLEY RGD BLACK (PLACEHOLDER)
ROLL:CODE
QUANTITY | LEG
UNITS
TYPE MACHINE
Creator | E
COMMENTS:
MR.ERDEM |  |  |  | WASH:SUPERVISOR |  | MAHMUT
| E | of | 1 |  |  |  | Supplier | PH Value
ACTION | TIME | TEMP | Liters | AMT | UNITS | Chemicals
HANDSAND | WASH ASPER TARGET
LASER WHISKER | CXL GRINDING / CXL TAGGING AT HEM
LASER HANDSAND
DESIZE |  |  |  |  | GRM | LUBRICENT %2
DRAIN | 1 | RT |  |  | GRM | ALPHA AMYLASE-LAVA ZYME AEN 01 %2
STONE WASH |  | 40 |  | 2 | GRM | ROYA ENZYM SC750
|  |  |  | 1 | GRM | DENIM COL CMA T 7330 %1
|  |  |  | 15 | K/G | OLD STONE
RINSE X3 | 3 | RT
WASH |  |  |  |  | GRM | SODA ASH
RINSE X3 | 3 | RT
PEROXIDE BLEACH |  |  |  | 5 | GRM | PEROXIDE
|  |  |  | 5 | GRM | CSB POWDER
RINSE | 2 | RT
DRY
PP.SPRAY
HYPO/PP SPRAY |  |  |  |  | GRM | PERMENGANATE
[5 empty] | GRM | HYPO
[5 empty] | GRM | WATER
NEUTRALIZATION |  |  |  |  | GRM | ROYACTIVEX KS
RINSE X3 | 2 | RT
BIOPOLISHING |  |  |  |  | GRM | LAVA CELL BNG
[5 empty] | GRM | A.ACID. PH/55
RINSE | 2 | RT
WASH TINT |  | 45 |  |  | M/L | BROWN.G
DRAIN |  |  |  |  | GRM | SALT %10
SOFT |  | RT |  |  | K/G | ANTI OZON SOOFT
EXTRACT & DRYER