## SABLON
dcr
DATE | 2026-07-14 |  |  | WASH.CODE |  | TH.0254
FINISHER:CODE | BLACK |  |  |  |  | DRYPROCESS.AND WET PROCES
MODEL:CODE | WW0WW55165
SAP CODE | 5189100
FABRIC:MILL | DNM
FABRIC:CODE | 141385 11.35OZ Z-TWILL RGD RCO BLACK DENIM CALIK 31194G GLEEN STAY BLACK REGEN80+POST20
ROLL:CODE
QUANTITY | 10
UNITS
TYPE MACHINE
Creator | E
COMMENTS:
MR.ERDEM |  |  |  | WASH:SUPERVISOR |  | BILAL
| E | of | 1 |  |  |  | Supplier | PH Value
ACTION | TIME | TEMP | Liters | AMT | UNITS | Chemicals
WASH ASPER TARGET
INSIDE OUT
FIX | 2 | RT | 100 | 3 | G/L | ROYA FIX
RINSE | 2 | RT | 100
SOFT | 2 | 25 | 80 | 2 | L | ANTI OZONE SOFT