## SABLON
dcr
| DATE | 2026-07-15 |  |  | WASH.CODE |  | TH.0256
| FINISHER:CODE | MID COBALT-OP2 |  |  |  |  | DRYPROCESS.AND WET PROCES
| MODEL:CODE | WW0WW55357
| SAP CODE | 5189118
| FABRIC:MILL | DNM
| FABRIC:CODE | MINOLA QUARTZ BLUE
ROLL:CODE
| QUANTITY | 9
UNITS
TYPE MACHINE
| Creator | E
COMMENTS:
| MR.ERDEM |  |  |  | WASH:SUPERVISOR |  | ATIF
|  | E | of | 1 |  |  |  | Supplier | PH Value
| ACTION | TIME | TEMP | Liters | AMT | UNITS | Chemicals
| HAND SAND | WASH ASPER TARGET
LASER:HAND SAND
LASER:WHISKERS
NET
| DESIZE | 5 | 50 | 100 | 1 | GRM | TMS PLUS
[5 empty] | 1 | GRM | LUBRICENT %2
| DRAIN | 1 | RT |  | 1 | GRM | ALPHA AMYLASE-LAVA ZYME AEN 01 %2
| RINSE | 2 | RT | 200 | 2
| STONE WASH | 25 | 40 | 30 | 2 | GRM | ROCELL NTE
[5 empty] | 1 | GRM | ROSPERS TMS PLUS
| RINSE X3 | 3 | RT | 200 | 15 | K/G | NEW STONE
| HYPO/BLEACH | 5 | RT | 120 | 5 | KG | HYPO
| RINSE | 2 | RT | 150 | 1 | GRM | COUSTIC SODA
| NEUTRALIZATION | 3 | RT | 100 | 2 | GRM | ROYACTIVEX KS
| RINSE | 2 | RT | 150
EXTRACT & DRYER
PP.SPRAY
| HYPO/PP SPRAY |  |  |  | 5 | GRM | PERMENGANATE
[5 empty] | 5 | GRM | ACTIVITOR
[5 empty] | 900 | GRM | WATER
MOON WASH
| MOON WASH | 20 |  |  | 1 | GRM | PERMENGANATE
[5 empty] | 15 | K.G | STONE
[5 empty] | 1 | K.G | WATER
| RINSE | 2 | RT | 100
| NEUTRALIZATION | 3 | RT | 100 | 2 | GRM | ROYACTIVEX KS
| RINSE | 2 | RT | 200
| PEROXIDE BLEACH | 5 | 40 | 100 | 1 | KG | PEROXIDE
[5 empty] | 100 | GRM | ROSPERS TMS PLUS
| RINSE | 2 | RT | 100
0 | BIOPOLISHING | 8 | RT | 100 | 1 | GRM | ROCELL NTE
[5 empty] | 0.5 | GRM | A.ACID. PH/55
| RINSE | 2 | RT | 150
| SOFT | 2 | RT | 100 | 2 | K/G | ANTI OZON SOOFT
EXTRACT & DRYER