## SABLON
dcr
DATE | 2026-07-14 |  |  | WASH.CODE |  | TH.0258
FINISHER:CODE | DARK GREY |  |  |  |  | DRYPROCESS.AND WET PROCES
MODEL:CODE | WW0WW55353
SAP CODE | 5189103
FABRIC:MILL | SHARABATI
FABRIC:CODE | 146695 12OZ Z-TWILL P.STR BLACK DENIM SHARABATI BOOM BLACK (PLACEHOLDER)
ROLL:CODE
QUANTITY | 9
UNITS
TYPE MACHINE
Creator | E
COMMENTS:
MR.ERDEM |  |  |  | WASH:SUPERVISOR |  | ATIF
| E | of | 1 |  |  |  | Supplier | PH Value
ACTION | TIME | TEMP | Liters | AMT | UNITS | Chemicals
WASH ASPER TARGET
LASER:HAND SAND
HAND SAND
DESIZE | 5 | 40 | 100 | 1 | GRM | LUBRICENT %2
DRAIN | 1 | RT |  | 1 | GRM | ALPHA AMYLASE-LAVA ZYME AEN 01 %2
STONE WASH | 15 | 40 | 80 | 1 | GRM | NT
|  |  |  | 1 | GRM | TMS PLUS
|  |  |  | 15 | K/G | OLD STONE
RINSE X3 | 3 | RT | 200
EXTRACT & DRYER
PP.SPRAY
HYPO/PP SPRAY |  |  |  | 2.5 | GRM | PERMENGANATE
|  |  |  | 100 | GRM | HYPO
|  |  |  | 900 | GRM | WATER
NEUTRALIZATION | 3 | RT | 100 | 100 | GRM | ROYACTIVEX KS
RINSE X3 | 2 | RT
BIOPOLISHING |  |  |  |  | GRM | LAVA CELL BNG
[5 empty] | GRM | A.ACID. PH/55
RINSE | 2 | RT
SOFT | 2 | RT | 100 | 2 | K/G | ANTI OZON SOOFT
EXTRACT & DRYER |  |  |  | 2 | GRM | MICRO SLICON