## SABLON
dcr
DATE | 2026-07-14 |  |  | WASH.CODE |  | TH.0260
FINISHER:CODE | MID GREY |  |  |  |  | DRYPROCESS.AND WET PROCES
MODEL:CODE | WW0WW55353
SAP CODE | 5189105
FABRIC:MILL | SHARABATI
FABRIC:CODE | 146695 12OZ Z-TWILL P.STR BLACK DENIM SHARABATI BOOM BLACK (PLACEHOLDER)
ROLL:CODE
QUANTITY | 9
UNITS
TYPE MACHINE
Creator | E
COMMENTS:
MR.ERDEM |  |  |  | WASH:SUPERVISOR |  | ATIF
| E | of | 1 |  |  |  | Supplier | PH Value
ACTION | TIME | TEMP | Liters | AMT | UNITS | Chemicals
WASH ASPER TARGET
LASER:HAND SAND
DESIZE | 10 | 50 |  |  | GRM | LUBRICENT %2
DRAIN | 1 | RT |  |  | GRM | ALPHA AMYLASE-LAVA ZYME AEN 01 %2
LICRA PROCESS |  | 45 |  |  | GRM | PROTECTOR LY%4
WATER FREE ENZYME WASHING | 10 |  |  | 1 | GRM | NT
RINSE X1 | 1 | 50 |  | 10 | KG | OLD STONE
DARIN | 1 | RT |  | 0.5 | GRM | DISPERS
HYPO/BLEACH | 5 | 50 | 100 | 5 | GRM | PEROXIDE
RINSE | 2 | RT |  | 5 | GRM | SILVER BLEACH
NEUTRALIZATION | 3 | 50 | 100 | 2 | GRM | DISPERS
RINSE | 2 | RT |  | 2 | GRM | Nearcand OP Extra
PP.SPRAY
HYPO/PP SPRAY |  |  |  | 3 | GRM | PERMENGANATE
|  |  |  | 50 | M/L | HYPO
[5 empty] | GRM | WATER
NEUTRALIZATION | 3 | 40 |  | 2 | GRM | OLD SULFIT
RINSE X3 | 2 | RT
WASH TINT | 2 | 40 |  | 2 | M/L | BLUE
DRAIN |  |  |  | 200 | GRM | SALT %10
SOFT | 1 | RT |  | 2 | K/G | SOFT
EXTRACT & DRYER