## SABLON
dcr
DATE | 2026-07-14 |  |  | WASH.CODE |  | TH.0262
FINISHER:CODE | LIGHT GREY |  |  |  |  | DRYPROCESS.AND WET PROCES
MODEL:CODE | WW0WW55356
SAP CODE | 5189108
FABRIC:MILL | SHARABATI
FABRIC:CODE | 146696 12.5OZ Z-TWILL RGD RCO BLACK DENIM SHARABATI P-PRESLEY RGD BLACK (PLACEHOLDER)
ROLL:CODE
QUANTITY | 9
UNITS
TYPE MACHINE
Creator | E
COMMENTS:
MR.ERDEM |  |  |  | WASH:SUPERVISOR |  | ATIF
| E | of | 1 |  |  |  | Supplier | PH Value
ACTION | TIME | TEMP | Liters | AMT | UNITS | Chemicals
WASH ASPER TARGET
LASER:HAND SAND
DESIZE | 5 | 50 | 100 | 1 | GRM | ALPHA AMYLASE-LAVA ZYME AEN 01 %2
DRAIN | 1 | RT |  | 1 | GRM | TMS PLUS
STONE WASH | 25 | 40 | 80 | 2 | GRM | ROYA ENZYM SC750
|  |  |  | 1 | GRM | TMS PLUS
RINSE X3 | 3 | RT |  | 15 | K/G | NEW STONE
PEROXIDE BLEACH | 7 | 50 | 50 | 2 | GRM | SILVER BLEACH
|  |  |  | 2 | GRM | PEROXIDE
RINSE | 2 | RT
WASH | 3 | 40 | 80 | 1 | GRM | SODA ASH
RINSE X3 | 3 | RT | 100 | 1 | GRM | TMS PLUS
EXTRACT & DRYER
PP.SPRAY
HYPO/PP SPRAY |  |  |  | 2.5 | GRM | PERMENGANATE
|  |  |  | 2.5 | GRM | ACTIVITOR
|  |  |  | 900 | GRM | WATER
MOON WASH
MOON WASH | 15 |  |  | 2 | GRM | PERMENGANATE
|  |  |  | 15 | K.G | STONE
|  |  |  | 1 | K.G | WATER
NEUTRALIZATION | 3 | RT | 100 | 100 | GRM | ROYACTIVEX KS
RINSE X3 | 2 | RT
WASH TINT | 2 | 40 | 100 | 2 | M/L | BROWN.G
DRAIN |  |  |  | 100 | GRM | SALT %10
SOFT | 2 | RT |  | 2 | K/G | ANTI OZON SOOFT
EXTRACT & DRYER