## SABLON
dcr
DATE | 2026-07-15 |  |  | WASH.CODE |  | TH.0263
FINISHER:CODE | COBALT-OP1 |  |  |  |  | DRYPROCESS.AND WET PROCES
MODEL:CODE | WW0WW55357
SAP CODE | 5189115
FABRIC:MILL | SHARABATI
FABRIC:CODE | 12.5OZ Z-TWILL RGD RCO INDIGO DENIM SHARABATI DWW503121 P-PRESLEY RGD OCEAN
ROLL:CODE
QUANTITY | 9
UNITS
TYPE MACHINE
Creator | E
COMMENTS:
MR.ERDEM |  |  |  | WASH:SUPERVISOR |  | ATIF
| E | of | 1 |  |  |  | Supplier | PH Value
ACTION | TIME | TEMP | Liters | AMT | UNITS | Chemicals
WASH ASPER TARGET
HAND SAND
WHISKERS
DESIZE | 10 | 50 | 100 | 1 | GRM | LUBRICENT %2
|  |  |  | 1 | GRM | ALPHA AMYLASE-LAVA ZYME AEN 01 %2
DRAIN | 1 | RT |  | 1 | GRM | TMS PLUS
WATER FREE ENZYME WASHING | 10 | RT | 100 | 5 | GRM | ASUCELL WF
RINSE X3 | 2 | RT | 100 | 150 | GRM | ASU WASH BOOSTER
HYPO/BLEACH | 4 | RT | 70 | 3 | KG | HYPO
RINSE | 2 | RT | 100 | 1 | GRM | COUSTIC SODA
NEUTRALIZATION | 3 | RT | 80 | 2 | GRM | ROYACTIVEX KS
RINSE | 2 | RT | 100
EXTRACT & DRYER
PP.SPRAY
HYPO/PP SPRAY |  |  |  | 5 | GRM | PERMENGANATE
|  |  |  | 5 | GRM | ACTIVITOR
|  |  |  | 900 | GRM | WATER
NEUTRALIZATION | 3 | RT | 80 | 2 | GRM | ROYACTIVEX KS
RINSE | 2 | RT | 60
WASH TINT | 3 | 40 | 50 | 3 | M/L | B,BG
|  |  |  | 2 | M/L | B,BC
DRAIN |  |  |  | 100 | GRM | SALT %10
SOFT | 2 | RT |  | 2 | K/G | ANTI OZON SOOFT
EXTRACT & DRYER