## SABLON
dcr
DATE | 2026-07-20 |  |  | WASH.CODE |  | TH.0264
FINISHER:CODE | MID OCEAN |  |  |  |  | DRYPROCESS.AND WET PROCES
MODEL:CODE | SKYE BOOTCUT
SAP CODE | 5189143
FABRIC:MILL | SHARABATI
FABRIC:CODE | 143382 12.75OZ Z-TWILL CMF RCO INDIGO DENIM SHARABATI DWW509380 RRG-PRESLEY STR/W OCEAN REGEN+PRE
ROLL:CODE
QUANTITY | 4
UNITS
TYPE MACHINE
Creator | E
COMMENTS:
MR.ERDEM |  |  |  | WASH:SUPERVISOR |  | ATIF
| E | of | 1 |  |  |  | Supplier | PH Value
ACTION | TIME | TEMP | Liters | AMT | UNITS | Chemicals
WASH ASPER TARGET
HAND SAND
LASER:HAND SAND
DESIZE | 10 | 50 | 100 | 1 | GRM | LUBRICENT %2
|  |  |  | 1 | GRM | TMS PLUS
DRAIN | 1 | RT |  | 1 | GRM | ALPHA AMYLASE-LAVA ZYME AEN 01 %2
STONE WASH | 25 | 40 | 80 | 1 | GRM | NT
|  |  |  | 1 | GRM | TMS PLUS
|  |  |  | 7 | K/G | NEW STONE
RINSE X3 | 3 | RT |  | 7 | K/G | OLD STONE
HYPO/BLEACH | 5 | RT | 100 | 6 | K/G | HYPO
RINSE | 2 | RT | 150 | 100 | GRM | COUSTIC SODA
NEUTRALIZATION | 2 | RT | 100 | 1 | GRM | ROYACTIVEX KS
RINSE | 1 | RT | 150 | 1 | GRM | TMS PLUS
EXTRACT & DRYER
PP.SPRAY
HYPO/PP SPRAY |  |  |  | 5 | GRM | PERMENGANATE
|  |  |  | 5 | GRM | ACTIVITOR
|  |  |  | 900 | GRM | WATER
MOON WASH
MOON WASH | 15 |  |  | 1 | GRM | PERMENGANATE
|  |  |  | 2 | K.G | STONE
|  |  |  | 1 | K.G | WATER
NEUTRALIZATION | 3 | RT | 100 | 100 | GRM | ROYACTIVEX KS
RINSE X3 | 2 | RT
WASH TINT |  | 45 |  | 3 | M/L | YELLOW
|  |  |  | 2 | M/L | B.GGL
DRAIN |  |  |  | 10 | GRM | SALT %10
SOFT | 2 | RT |  | 2 | K/G | ANTI OZON SOOFT
EXTRACT & DRYER