## SABLON
dcr
DATE | 2026-07-20 |  |  | WASH.CODE |  | TH.0266
FINISHER:CODE | NEW DOREEN |  |  |  |  | DRYPROCESS.AND WET PROCES
MODEL:CODE | INDIE WIDE LEG
SAP CODE | 5189145
FABRIC:MILL | SWIFT
FABRIC:CODE | 136715 12.75 OZ R-TWILL RIGID RGN INDIGO DENIM SWIFT JACKSON 12 SILVER BLUE 80RGNPOST TF_3434 R80+POST20 RIGID
ROLL:CODE
QUANTITY | 8
UNITS
TYPE MACHINE
Creator | E
COMMENTS:
MR.ERDEM |  |  |  | WASH:SUPERVISOR |  | ATIF
| E | of | 1 |  |  |  | Supplier | PH Value
ACTION | TIME | TEMP | Liters | AMT | UNITS | Chemicals
HAND SAND | WASH ASPER TARGET
LASER:WHISKERS
LASER:HAND SAND
NET
DESIZE | 10 | 50 | 100 | 1 | GRM | LUBRICENT %2
|  |  |  | 1 | GRM | TMS PLUS
DRAIN | 1 | RT |  | 1 | GRM | ALPHA AMYLASE-LAVA ZYME AEN 01 %2
WATER FREE ENZYME WASHING | 10 | RT | 100 | 5 | GRM | ASUCELL WF
RINSE X1 | 1 | 50 |  | 150 | GRM | ASU WASH BOOSTER
DARIN | 1 | RT | 150
WASH | 2 | RT | 100 | 2 | GRM | SODA ASH
RINSE X3 | 1 | RT | 150
HYPO/BLEACH | 2 | RT | 100 | 100 | GRM | HYPO
RINSE | 2 | RT | 100
NEUTRALIZATION | 2 | RT | 100 | 100 | GRM | ROYACTIVEX KS
RINSE | 2 | RT | 120
WASH TINT | 2 | 40 | 100 | 3 | M/L | B.G
DRAIN |  |  |  | 160 | GRM | SALT %10
SOFT | 2 | RT | 100 | 100 | GRM | ANTI OZON SOOFT
EXTRACT & DRYER