## SABLON
dcr
DATE | 2026-07-15 |  |  | WASH.CODE |  | TH.0269
FINISHER:CODE | DARK COBALT -OP1 |  |  |  |  | DRYPROCESS.AND WET PROCES
MODEL:CODE | WW0WW55357
SAP CODE | 5189111
FABRIC:MILL | SHARABATI
FABRIC:CODE | 12.5OZ Z-TWILL RGD RCO INDIGO DENIM SHARABATI DWW503121 P-PRESLEY RGD OCEAN
ROLL:CODE
QUANTITY | 9
UNITS
TYPE MACHINE
Creator | E
COMMENTS:
MR.ERDEM |  |  |  | WASH:SUPERVISOR |  | ATIF
| E | of | 1 |  |  |  | Supplier | PH Value
ACTION | TIME | TEMP | Liters | AMT | UNITS | Chemicals
WHISKER
HAND SAND
DESIZE | 10 | 45 | 120 |  | GRM | ROSPERSE
RINSEX1 |  |  | 120
WATER FREE ENZYME WASHING | 25 | 40 | 30 | 1 | GRM | NTE
|  |  |  | 0.5 | GRM | DISPERS
RINSE X1 |  |  | 150
HYPO/BLEACH |  |  |  | 50 | GRM | COSTIC SODA
| 2 |  | 100 | 1 | K/G | HYPO
RINSE
NEUTRALIZATION | 2 |  | 100 | 1 | M/L | SODIUM METABISAULFITE
RINSE |  |  |  | 1.5 | M/L | DISPERS
EXTRACT & DRY
PP.SPRAY
HYPO/PP SPRAY |  |  |  |  | GRM | PERMENGANATE
[5 empty] | GRM | HYPO
[5 empty] | GRM | WATER
NEUTRALIZATION | 2 |  | 100 | 1 | M/L | ROYACTIVEX KS
|  |  |  | 1.5 | M/L | DISPERS
RINSE | 1 |  | 150
SOFT | 2 |  | 100 | 2 | K/G | ANTI OZON SOOFT
EXTRACT & DRYER