## SABLON
dcr
DATE | 2026-08-03 |  |  | WASH.CODE |  | TH.0272
FINISHER:CODE | DAWSON |  |  |  |  | DRYPROCESS.AND WET PROCES
MODEL:CODE | XW0XW10034
SAP CODE | 5189175
FABRIC:MILL | DNM
FABRIC:CODE | 148566 OP DNM SPLIT CROWN BLUE
ROLL:CODE
QUANTITY | 10
UNITS
TYPE MACHINE
Creator | E
COMMENTS:
MR.ERDEM |  |  |  | WASH:SUPERVISOR |  | ATIF
| E | of | 1 |  |  |  | Supplier | PH Value
ACTION | TIME | TEMP | Liters | AMT | UNITS | Chemicals
WASH ASPER TARGET
INSED OUT
OZON 5'
FIXING | 2 | 25 | 50 | 100 | GRM | ROYA FIX FX %5
DRAIN |  |  |  | 50 | GRM | A,ACID
RINSE X1 | 2 | RT | 60
SAME WATER
SOFT | 5 |  |  | 1 | KG | OZON SOFTNAR