## SABLON
dcr
DATE | 2026-08-03 |  |  | WASH.CODE |  | TH.0273
FINISHER:CODE | DIEGO |  |  |  |  | DRYPROCESS.AND WET PROCES
MODEL:CODE | XW0XW10030
SAP CODE | 5189174
FABRIC:MILL | DNM
FABRIC:CODE | 148566 OP DNM SPLIT CROWN BLUE
ROLL:CODE
QUANTITY | 10
UNITS
TYPE MACHINE
Creator | E
COMMENTS:
MR.ERDEM |  |  |  | WASH:SUPERVISOR |  | ATIF
| E | of | 1 |  |  |  | Supplier | PH Value
ACTION | TIME | TEMP | Liters | AMT | UNITS | Chemicals
WASH ASPER TARGET
LASER ACTIVATOR MACHINE | 5 | RT |  | 20 | GR/LT | LAVA CON LSB
|  |  |  | 2 | GR/LT | LAVA CON LAC
HALF EXTRACT
DRY
LASER WHISKER
LASER HANDSAND
DESIZE | 10 | 50 | 80 | 5 | GRM | PEROXIDE
DRAIN | 1 | RT |  | 5 | GRM | NEARCAND OP EXTRA
RINSE
WATER FREE ENZYME WASHING | 10 | 40 | 80 | 1 | GRM | SC 750
RINSE X2 |  | RT | 80 | 200 | GRM | TMS PLUS
PP.SPRAY
HYPO/PP SPRAY |  |  |  | 3 | GRM | PERMENGANATE
|  |  |  | 3 | GRM | ACTIVITOR
|  |  |  | 900 | GRM | WATER
NEUTRALIZATION | 3 | RT | 100 | 100 | GRM | ROYACTIVEX KS
RINSE X3 | 2 | RT
BIOPOLISHING | 8 | 55 |  | 1 | GR/LT | LAVA CELL BNG
|  |  |  | 0.5 | GRM | A.ACID. PH/55
RINSE X2 | 2 | RT | 80
WASH SOFT | 2 | RT | 80 | 2 | K/G | ANTI OZON SOFT
EXTRACT&DRY |  |  |  |  | GRM | A.ACID. PH/5