## SABLON
dcr
DATE | 2026-08-04 |  |  | WASH.CODE |  | TH.0275
FINISHER:CODE | DK DUSTIN |  |  |  |  | DRYPROCESS.AND WET PROCES |  |  | 9
MODEL:CODE | XM0XM07972
SAP CODE | 5189200
FABRIC:MILL | DNM
FABRIC:CODE | Chaberton Irisblue
ROLL:CODE
QUANTITY | 5
UNITS
TYPE MACHINE
Creator | E
COMMENTS:
MR.ERDEM |  |  |  | WASH:SUPERVISOR |  | ATIF
| E | of | 1 |  |  |  | Supplier | PH Value
ACTION | TIME | TEMP | Liters | AMT | UNITS | Chemicals
WHIKSERS | WASH ASPER COMMENT TARGET
HAND SAND
TACKING
DESIZE | 10 | 50 | 40 | 120 | GRM | ALPHA AMYLASE-LAVA ZYME AEN 01 %3
|  |  |  | 180 | GRM | ROLUX LSA %4
DRAIN | 1 |  |  | 120 | GRM | LUBRICANT %3
فك التاكينج بعد ١٥ دقيقة
WATER FREE ENZYME WASHING | 15 |  |  | 5 | GRM | ASUCELL WF
RINSE X1 | 1 | 50 | 60 | 150 | GRM | ASU WASH BOOSTER
DRAIN | 1
WATER FREE ENZYME WASHING | 15 |  |  | 5 | GRM | ASUCELL WF
|  |  |  | 150 | GRM | ASU WASH BOOSTER
RINSE X3 | 3 | RT | 60
CLEAN UP | 5 | 40 | 40 | 100 | GRM | SODA ASH
RINSE X2 | 3 | RT | 60 | 30 | GRM | DISPERS
EXTRACT&DRY | OZON%10 3 MUNITES
HYPO/PP SPRAY |  |  |  | 10 | GRM | PERMENGANATE
|  |  |  | 200 | GRM | HYPO
|  |  |  | 800 | GRM | WATER
RINSE X1
FULL:EXTRACT | MON WASH KUCPS
WASH:TIME | 20 |  |  | 4 | GRM | PERMANGANAT
|  |  |  | 1 | K/G | WATER
|  |  |  | 2 | K/G | KUPCS
NEUTRALIZATION | 5 | RT | 40 | 100 | GRM | ROYACTIVEX KS
RINSE | 2 | RT | 60
WASH TINT | 3 | 55 | 40 | 2 | M/L | BROWN GGL
|  |  |  | 250 | GRM | SALT
DRAIN 1 | 1 | RT
WASH SOFT | 3 | RT | 40 | 1 | K/G | NEARSopht/WO3
EXTRACT&DRY |  |  |  | 20 | GRM | A.ACID. PH/5