## SABLON
dcr
DATE | 2026-08-05 |  |  | WASH.CODE |  | TH.0277
FINISHER:CODE | RINSE |  |  |  |  | DRYPROCESS.AND WET PROCES |  |  | 9
MODEL:CODE | XW0XW13236
SAP CODE | 5189176
FABRIC:MILL | DNM
FABRIC:CODE | 148566 OP DNM SPLIT CROWN BLUE
ROLL:CODE
QUANTITY | 10
UNITS
TYPE MACHINE
Creator | E
COMMENTS:
MR.ERDEM |  |  |  | WASH:SUPERVISOR |  | ATIF
| E | of | 1 |  |  |  | Supplier | PH Value
ACTION | TIME | TEMP | Liters | AMT | UNITS | Chemicals
WASH INSIDE OUT / RIGIT OZON %20 10
RINSE | 3
WASH FIX | 3 | RT |  | 3 | GRM | ROYA FIX FIX %4
RINSE X2 | 2 | RT |  | 1 | GRM | A.ACID. PH/4,5
SAME WATER
WASH SOFT | 4 | RT |  | 2 | KG | KAAN SOFTAN OZN