## SABLON
dcr
DATE | 2026-08-06 |  |  | WASH.CODE |  | TH.0278
FINISHER:CODE | WHITE |  |  |  |  | DRYPROCESS.AND WET PROCES |  |  | 9
MODEL:CODE | WW0WW53337
SAP CODE | 5189196
FABRIC:MILL | SHARABATI
FABRIC:CODE | 145527 10.9OZ Z-TWILL RGD CLRD DENIM SHARABATI XXX JACKSON /21 RGD SING (PLACEHOLDER)
ROLL:CODE
QUANTITY | 4
UNITS
TYPE MACHINE
Creator | E
COMMENTS:
MR.ERDEM |  |  |  | WASH:SUPERVISOR |  | ATIF
| E | of | 1 |  |  |  | Supplier | PH Value
ACTION | TIME | TEMP | Liters | AMT | UNITS | Chemicals
INSED OUT
BIOPOLISHING | 10 | 55 | 30 | 100 | GRM | LAVA CELL BNG
|  |  |  | 30 | GRM | A.ACID. PH/55
RINSE | 2 | RT | 50
مرات 3 SHOORT 3 CLEAN
CLEAN UP | 21 | 70 | 30 | 150 | M/L | COUSTIC SODA
|  |  |  | 1 | K/G | PEROXIDE
RINSE X3 | 2 | RT | 50 | 200 | GRM | NEAR CAND OP EXTRA
WASH SOFT | 5 | RT | 30 | 1 | K/G | NEARSopht/WO3
EXTRACT&DRY |  |  |  | 20 | GRM | SITRIC A.ACID