## SABLON
dcr
DATE | 2026-08-04 |  |  | WASH.CODE |  | TH.0279
FINISHER:CODE | MED WASH |  |  |  |  | DRYPROCESS.AND WET PROCES |  |  | 9
MODEL:CODE | XW0XW13238
SAP CODE | 5189177
FABRIC:MILL | DNM
FABRIC:CODE | 148566 OP DNM SPLIT CROWN BLUE
ROLL:CODE
QUANTITY | 10
UNITS
TYPE MACHINE
Creator | E
COMMENTS:
MR.ERDEM |  |  |  | WASH:SUPERVISOR |  | MAHMOUD
| E | of | 1 |  |  |  | Supplier | PH Value
ACTION | TIME | TEMP | Liters | AMT | UNITS | Chemicals
WASH ASPER TARGET
DESIZE | 10 | 40 | 100 | 100 | GRM | DISPERS
|  |  |  | 100 | GRM | ALPHA AMYLASE-LAVA ZYME AEN 01 %2
|  |  |  | 100 | GRM | LUBRICENT %2
RINSE | 1 | RT
WATER FREE ENZYME WASHING | 20 | 40 | 100 | 5 | GRM | ASUCELL WF
RINSE X3 | 3 | RT |  | 151 | GRM | ASU WASH BOOSTER
WATER FREE ENZYME WASHING | 20 | 40 | 100 | 5 | GRM | ASUCELL WF
RINSE X3 | 3 | RT |  | 150 | GRM | ASU WASH BOOSTER
WASH | 3 | RT | 100 | 100 | GRM | DISPERS
RINSE X3 | 3 | RT |  | 100 | GRM | SODA ASH
HYPO/BLEACH | 4 | RT | 100 | 3 | KG | HYPO
|  |  |  | 100 | GRM | COUSTIC SODA
NEUTRALIZATION | 3 | RT | 100 |  | GRM | ROYACTIVEX KS
RINSE | 2 | RT
SOFT | 2 | RT | 100 | 2 | K/G | ANTI OZON SOOFT
EXTRACT & DRYER