## SABLON
dcr
DATE | 2026-08-09 |  |  | WASH.CODE |  | TH.0282
FINISHER:CODE | INKY DARK WASH |  |  |  |  | DRYPROCESS.AND WET PROCES |  |  | 9
MODEL:CODE | XM0XM06128
SAP CODE | 5189201
FABRIC:MILL | DNM
FABRIC:CODE | ARON REFLEX BLUE
ROLL:CODE
QUANTITY | 4
UNITS
TYPE MACHINE
Creator | E
COMMENTS:
MR.ERDEM |  |  |  | WASH:SUPERVISOR |  | ATIF
| E | of | 1 |  |  |  | Supplier | PH Value
ACTION | TIME | TEMP | Liters | AMT | UNITS | Chemicals
WHISKERS | WASH ASPER TARGET
HAND SAND
DESIZE | 10 | 50 | 30 | 100 | GRM | LAVA SPERSE
|  |  |  | 100 | GRM | ROLUX LSA
DRAIN | 2
WATER FREE ENZYME WASHING | 25 |  |  | 3 | GRM | ASUCELL WF
RINSE | 1 | 50 |  | 100 | GRM | ASU WASH BOOSTER
DRAIN | 1
CLEAN UP | 5 | 50 | 30 | 200 | GRM | PEROXIDE
|  |  |  | 100 | GRM | COUSTIC
RINSE X2 |  |  |  | 50 | GRM | NEAR CAND OP EXTRA
EXTRACT&DRY
HYPO/PP SPRAY |  |  |  | 5 | GRM | PERMENGANATE
|  |  |  | 100 | GRM | HYPO
|  |  |  | 900 | GRM | WATER
NEUTRALIZATION | 5 | RT | 30 | 100 | GRM | ROYACTIVEX KS
RINSE | 2 | RT | 60
BIOPOLISHING | 10 | 55 | 30 | 30 | GRM | LAVA CELL BNG
|  |  |  | 20 | GRM | A.ACID. PH/55
RINSE | 2 | RT | 60
WASH TINT | 3 | 45 | 30 | 3 | M/L | BROWN GGL
|  |  |  | 2 | M/L | YELLOW
DRAIN |  |  |  | 100 | GRM | SALT
WASH SOFT | 2 | RT |  | 1 | K/G | NEARSopht/WO3
EXTRACT&DRY |  |  |  | 20 | GRM | A.ACID. PH/5